## Sheet2
Open/Close | P/S | Sell Ref | TR | Sell | Sample | Lab | Ref | Description | Date | ? | Ag g | Pb % | As % | Sb % | Bi % | Sn % | Zn % | Cu % | Au g | S % | AI2O3 % | Fe % | SiO2 % | F % | Cl ppm | Cd % | WMT | DMT | H2O |  | weight status
CLOSE | Purchase | YG500-S8 | 61401 | SM | BO | Estimated |  | Estimated |  |  | 2600 | 30 | 0.15 | 0.7 | 0.02 | 0.5 | 12 | 0.5 | [8 empty] | 110 | 101.2 | 8%
CLOSE | Purchase | YG500-S8 | 61401 | SM | BO | SavantAA | 47720 | Supplier assay | 2023-03-20 |  | 2851 | 28.04 | [14 empty] | 110 | 106.634 | 3.06%
CLOSE | Purchase | YG500-S8 | 61401 | SM | BO | SpectrAA | PEN-43/2023 | Natural sample | 2023-03-17 |  | 3022 | 29.34 | 0.69 | 0.75 | 0.04 | 1.14 | 11.55 | 0.63 | [8 empty] | 110 | 107.294 | 2.46%
CLOSE | Purchase | YG500-S8 | 61401 | SM | BO | Flores | CON-219/2023 | Control sample | 2023-10-19 |  | 2928 | 26.79
CLOSE | Purchase | YG500-S8 | 61401 | SM | BO | Castro | 21688 | Export sample | 2023-03-27 |  | 2850 | 27.18 | 0.48 | 0.72 | 0.04 | 0.6 | [10 empty] | 110 | 107.497 | 2.275% | AHK BO export weights
CLOSE | Purchase | YG500-S8 | 61401 | SM | BO | AHK | 695296 | Export sample | 2023-04-24 | A | 2876 | 26.53 | 0.62 | 0.64 | 0.047 | 0.67
CLOSE | Purchase | YG500-S8 | 61401 | SM | BO | AHK | 695296 | Export sample | 2023-04-24 | R | 2864 | 26.42 | 0.62 | 0.64 | 0.047 | 0.67
CLOSE | Purchase | YG500-S8 | 61401 | SM | BO | FINAL-P |  |  |  |  | 2864 | 26.42 | 0.62 | 0.64 | 0.047 | 0.67 | 11.55 | 0.63 | [8 empty] | 110 | 107.497 | 2.275%
CLOSE | Purchase | YG600-S2 | 61402 | SM | BO | Estimated |  | Estimated |  |  | 3000 | 29 | 0.7 | 1 | 0.05 | 1.2 | 11 | 0.5 | [8 empty] | 154 | 146.3 | 5%
CLOSE | Purchase | YG600-S2 | 61402 | SM | BO | SpectrAA | PEN-52/2023 | Export sample | 2023-03-29 |  | 3084 | 26.66 | 0.47 | 0.48 | 0.01 | 1.34 | 10.75 | 0.53 | [8 empty] | 154 | 148.415 | 3.627% | AHK BO export weights
CLOSE | Purchase | YG600-S2 | 61402 | SM | BO | Castro | 21935 | Export sample | 2023-04-05 |  | 3033 | 23.56 | 0.3 | 0.27 | 0.009 | 0.33
CLOSE | Purchase | YG600-S2 | 61402 | SM | BO | AHK | 696509 | Export sample | 2023-05-10 | A | 3078 | 23.38 | 0.34 | 0.54 | 0.013 | 0.36
CLOSE | Purchase | YG600-S2 | 61402 | SM | BO | AHK | 696509 | Export sample | 2023-05-10 | R | 3065 | 23.29 | 0.34 | 0.54 | 0.013 | 0.36
CLOSE | Purchase | YG600-S2 | 61402 | SM | BO | FINAL-P |  |  |  |  | 3065 | 23.29 | 0.34 | 0.54 | 0.013 | 0.36 | 10.75 | 0.53 | [8 empty] | 154 | 148.415 | 3.627%
CLOSE | Purchase | YG600-S4 | 61403 | SM | BO | Estimated |  | Estimated |  |  | 2800 | 27 | 0.5 | 0.5 | 0.05 | 1.5 | 10 | 0.5 | [8 empty] | 132 | 126.72 | 4%
CLOSE | Purchase | YG600-S4 | 61403 | SM | BO | SpectrAA | PEN-61/2023 | Natural sample | 2023-04-19 |  | 2939 | 26.25 | 0.63 | 0.64 | 0.01 | 0.81 | 11.26 | 0.48 | [8 empty] | 132 | 129.0828 | 2.21%
CLOSE | Purchase | YG600-S4 | 61403 | SM | BO | Castro | 22149/11921 | Export sample | 2023-04-27 |  | 2795 | 25.14 | 0.01 | 0.4 | 0.006 | 0.46 | [10 empty] | 132 | 128.984 | 2.285% | AHK BO export weights
CLOSE | Purchase | YG600-S4 | 61403 | SM | BO | AHK | 698596 | Export sample | 2023-06-01 |  | 2891 | 24.1 | 0.21 | 0.56 | 0.008 | 0.28
CLOSE | Purchase | YG600-S4 | 61403 | SM | BO | AHK | 698596 | Export sample | 2023-06-01 |  | 2879 | 24
CLOSE | Purchase | YG600-S4 | 61403 | SM | BO | FINAL-P |  |  |  |  | 2879 | 24 | 0.21 | 0.56 | 0.008 | 0.28 | 11.26 | 0.48 | [8 empty] | 132 | 128.984 | 2.285%
CLOSE | Purchase | YG600-S5 | 65401 | SM | BO | Estimated |  | Estimated |  |  | 2800 | 22 | 0.6 | 0.6 | 0.01 | 0.8 | 11 | 0.5 | [8 empty] | 264 | 242.88 | 8%
CLOSE | Purchase | YG600-S5 | 65401 | SM | BO | SavantAA | SM-523/2023 | Supplier assay | 2023-05-17 |  |  |  | 0.66 | 0.45 | 0.01 | 0.52 | 9.34 | [9 empty] | 264 | 258.79 | 1.973% | AHK BO export weights
CLOSE | Purchase | YG600-S5 | 65401 | SM | BO | Conde | F-001947/23 | Supplier assay | 2023-05-17 |  | 2800 | 26
CLOSE | Purchase | YG600-S5 | 65401 | SM | BO | SpectrAA | PEN-81/2023 | Natural sample | 2023-05-16 | [7 empty] | 9.47 | 0.35
CLOSE | Purchase | YG600-S5 | 65401 | SM | BO | Flores | P-10/2023 | Export sample | 2023-05-17 |  | 3006 | 25.54
CLOSE | Purchase | YG600-S5 | 65401 | SM | BO | Conde | 22389 | Export sample | 2023-05-23 |  | 2928 | 26.58 | 0.28 | 0.42 | 0.007 | 0.34
CLOSE | Purchase | YG600-S5 | 65401 | SM | BO | Conde
CLOSE | Purchase | YG600-S5 | 65401 | SM | BO | SpectrAA
CLOSE | Purchase | YG600-S5 | 65401 | SM | BO | Conde
CLOSE | Purchase | YG600-S5 | 65401 | SM | BO | AHK | 701162 | Export sample | 2023-06-21 | A | 3046 | 25.87 | 0.3 | 0.47 | 0.008 | 0.2
CLOSE | Purchase | YG600-S5 | 65401 | SM | BO | AHK | 701162 | Export sample | 2023-06-21 | R | 3032 | 25.76 | 0.3 | 0.47 | 0.008 | 0.2
CLOSE | Purchase | YG600-S5 | 65401 | SM | BO | FINAL-P |  |  |  |  | 3032 | 25.76 | 0.3 | 0.47 | 0.008 | 0.2 | 9.47 | 0.35 | [8 empty] | 264 | 258.79 | 1.973%
CLOSE | Purchase | YG600-S6 | 65402 | SM | BO | Estimated |  | Estimated |  |  | 4500 | 28 | 0.6 | 0.6 | 0.01 | 0.8 | 11 | 0.5 | [8 empty] | 198 | 192.06 | 3%
CLOSE | Purchase | YG600-S6 | 65402 | SM | BO | Conde | F-002099/23 | Supplier assay | 2023-05-29 |  | 5550 | 33.6 | [14 empty] | 198 | 194.715 | 1.659% | AHK BO export weights
CLOSE | Purchase | YG600-S6 | 65402 | SM | BO | SavantAA | SM-567/2023 | Supplier assay | 2023-05-26 |  | 5136 | 29.42
CLOSE | Purchase | YG600-S6 | 65402 | SM | BO | AHKBO | B8484 | NITON | 2023-05-29 |  | 5356 | 29.7 | 0.8 | 0.8 | [7 empty] | 6.3
CLOSE | Purchase | YG600-S6 | 65402 | SM | BO | SpectrAA | PEN-90/2023 | Natural sample | 2023-05-26 |  | 5028 | 29.71 | 0.47 | 0.86 | 0.02 | 0.62 | 4.13 | 0.68 |  |  |  |  | 47.5
CLOSE | Purchase | YG600-S6 | 65402 | SM | BO | Flores | P-71/2023 | Natural sample | 2023-05-29 |  | 4764 | 26.16 | 0.14 | 0.63 | 0.02 | 0.14 | [6 empty] | 43.62
CLOSE | Purchase | YG600-S6 | 65402 | SM | BO | Castro | 22492 | Export sample | 2023-06-01 |  | 5020 | 28.79 | 0.12 | 0.93 | 0.02 | 0.12 | [6 empty] | 47.11
CLOSE | Purchase | YG600-S6 | 65402 | SM | BO | Castro | 14292 | Lot A - Export sample | 2023-06-01 |  | 5013 | 28.71 | [15 empty] | 108.167
CLOSE | Purchase | YG600-S6 | 65402 | SM | BO | Castro | 14292 | Lot B - Export sample | 2023-06-01 |  | 5016 | 28.92 | [15 empty] | 86.548
CLOSE | Purchase | YG600-S6 | 65402 | SM | BO | Castro | 14292 | W/A - Export sample | 2023-06-01 |  | 5014.333 | 28.80334 | [15 empty] | 194.715
CLOSE | Purchase | YG600-S6 | 65402 | SM | BO | Castro
CLOSE | Purchase | YG600-S6 | 65402 | SM | BO | AHK | 702440/S | Export sample | 2023-07-03 | A | 5089 | 28.17 | 0.11 | 0.76 | 0.018 | 0.083
CLOSE | Purchase | YG600-S6 | 65402 | SM | BO | AHK | 702440/S |  | 2023-07-03 | R | 5068 | 28.06
CLOSE | Purchase | YG600-S6 | 65402 | SM | BO | FINAL-P |  |  |  |  | 5068 | 28.06 | 0.11 | 0.76 | 0.018 | 0.083 | 4.13 | 0.68 |  |  |  | 6.3 | 47.11 |  |  |  | 198 | 194.715 | 1.659%
CLOSE | Purchase | YG600-S8 | 65403 | SM | BO | Estimated |  | Estimated |  |  | 4000 | 30 | 0.5 | 1 | 0.05 | 0.5 | 6 | 0.5 | [8 empty] | 264 | 257.4 | 2.5%
CLOSE | Purchase | YG600-S8 | 65403 | SM | BO | SavantAA | SM-680/2023 | Supplier assay | 2023-06-26 |  | 4509 | 29.85 | [14 empty] | 264 | 259.669 | 1.641% | AHK BO export weights
CLOSE | Purchase | YG600-S8 | 65403 | SM | BO | Conde | F-002598/23 | Supplier assay | 2023-06-26 |  | 4300 | 30.5
CLOSE | Purchase | YG600-S8 | 65403 | SM | BO | Conde | B8648 | Comp - NITON | 2023-06-27 |  | 5033 | 31.7 |  | 0.9 |  |  | 7.9 |  |  |  |  | 4.6 | 26.6
CLOSE | Purchase | YG600-S8 | 65403 | SM | BO | Conde | B8648 | Lot A - NITON | 2023-06-27 |  | 4984 | 30.2 |  | 0.9 |  |  | 7.8 |  |  |  |  | 4.7 | 29.1 |  |  |  |  | 129.826
CLOSE | Purchase | YG600-S8 | 65403 | SM | BO | Conde | B8648 | Lot B - NITON | 2023-06-27 |  | 4946 | 32.1 |  | 0.9 |  |  | 7.8 |  |  |  |  | 4.5 | 27.1 |  |  |  |  | 129.843
CLOSE | Purchase | YG600-S8 | 65403 | SM | BO | Conde | B8648 | W/A - NITON | 2023-06-27 |  | 4964.999 | 31.15006 | 0 | 0.9 | 0 | 0 | 7.8 | 0 | 0 | 0 | 0 | 4.599993 | 28.09993 | 0 | 0 | 0 |  | 259.669
CLOSE | Purchase | YG600-S8 | 65403 | SM | BO | Conde | PEN-99/2023 | Natural sample | 2023-06-26 |  | 4237 | 25.41 | 0.64 | 0.61 | 0.02 | 0.62 | 7.1 | 0.59
CLOSE | Purchase | YG600-S8 | 65403 | SM | BO | Castro | 22723/16330 | COMP - Export sample | 2023-06-30 |  | 4127 | 27.22 | 0.1 | 0.83 | 0.03 | 0.19
CLOSE | Purchase | YG600-S8 | 65403 | SM | BO | Castro | 16312/16313 | Lot A - Export sample | 2023-06-30 |  | 4029 | 26.17 | [15 empty] | 129.826
CLOSE | Purchase | YG600-S8 | 65403 | SM | BO | Castro | 16312/16313 | Lot B - Export sample | 2023-06-30 |  | 4123 | 28.7 | [15 empty] | 129.843
CLOSE | Purchase | YG600-S8 | 65403 | SM | BO | Castro | 16312/16313/16447 | W/A - Export sample | 2023-06-30 |  | 4076.003 | 27.43508 | [10 empty] | 45.45 |  |  |  |  | 259.669
CLOSE | Purchase | YG600-S8 | 65403 | SM | BO | AHK | 704844 | Export sample | 2023-07-28 | A | 4177 | 26.19 | 0.14 | 0.68 | 0.029 | 0.12
CLOSE | Purchase | YG600-S8 | 65403 | SM | BO | AHK | 704844 | Export sample | 2023-07-28 | R | 4095 | 26.04
CLOSE | Purchase | YG600-S8 | 65403 | SM | BO | FINAL-P |  |  |  |  | 4095 | 26.04 | 0.14 | 0.68 | 0.029 | 0.12 | 7.1 | 0.59 | 0 | 0 | 0 | 4.599993 | 45.45 | 0 | 0 | 0 | 264 | 259.669 | 1.641%
CLOSE | Purchase | YG600-S12 | 67701 | SM | BO | Estimated |  | Estimated |  |  | 4100 | 22 | 0.1 | 0.8 | 0.05 | 0.2 | 6 | 0.6 | [8 empty] | 308 | 304.8892 | 1.01%
CLOSE | Purchase | YG600-S12 | 67701 | SM | BO | AHKBO | B8931 | NITON | 2023-08-01 |  | 4964 | 23.8 | 0.8 | 1 | [7 empty] | 5.5 | 32.7 |  |  |  | 308 | 304.602 | 1.103% | AHK BO export weights
CLOSE | Purchase | YG600-S12 | 67701 | SM | BO | SpectrAA | PEN-119/2023 | Export sample | 2023-07-31 |  | 4820 | 22.88 | 0.54 | 0.85 | 0.01 | 0.7 | 7.41 | 0.94
CLOSE | Purchase | YG600-S12 | 67701 | SM | BO | Castro | 18972/18971 | Sub lot A - Export samples | 2023-08-05 |  | 3973 | 21.03 | [15 empty] | 152.277
CLOSE | Purchase | YG600-S12 | 67701 | SM | BO | Castro | 18972/18971 | Sub lot B - Export samples | 2023-08-05 |  | 4019 | 21 | [15 empty] | 152.325
CLOSE | Purchase | YG600-S12 | 67701 | SM | BO | Castro | 18972/18971 | W/A - Export samples | 2023-08-05 |  | 3996.004 | 21.015 | [15 empty] | 304.602
CLOSE | Purchase | YG600-S12 | 67701 | SM | BO | Castro | 23068/19004 | Comp - Export samples (Acreditado) | 2023-08-05 |  | 4006 | 21.11 | 0.27 | 0.59 | 0.01 | 0.32
CLOSE | Purchase | YG600-S12 | 67701 | SM | BO | SpectrAA
CLOSE | Purchase | YG600-S12 | 67701 | SM | BO | Conde
CLOSE | Purchase | YG600-S12 | 67701 | SM | BO | AHK | 709083 | Sub lot A - Export samples | 2023-08-30 | A | 4149 | 20.92 | [15 empty] | 152.277
CLOSE | Purchase | YG600-S12 | 67701 | SM | BO | AHK | 709083 | Sub lot A - Export samples | 2023-08-30 | R | 4132 | 20.84
CLOSE | Purchase | YG600-S12 | 67701 | SM | BO | AHK | 709083 | Sub lot B - Export samples | 2023-08-30 | A | 4151 | 20.87 | [15 empty] | 152.325
CLOSE | Purchase | YG600-S12 | 67701 | SM | BO | AHK | 709083 | Sub lot B - Export samples | 2023-08-30 | R | 4134 | 20.79
CLOSE | Purchase | YG600-S12 | 67701 | SM | BO | AHK | 709083 | W/A - Export samples | 2023-08-30 | A | 4150 | 20.895
CLOSE | Purchase | YG600-S12 | 67701 | SM | BO | AHK | 709083 | W/A - Export samples | 2023-08-30 | R | 4133 | 20.815 | [15 empty] | 304.602
CLOSE | Purchase | YG600-S12 | 67701 | SM | BO | AHK | 709083 | Comp - Export samples (Acreditado) |  |  |  |  | 0.32 | 0.74 | 0.01 | 0.33
CLOSE | Purchase | YG600-S12 | 67701 | SM | BO
CLOSE | Purchase | YG600-S12 | 67701 | SM | BO | FINAL-P |  |  |  |  | 4133 | 20.815 | 0.32 | 0.74 | 0.01 | 0.33 | 7.41 | 0.94 |  |  |  | 5.5 | 32.7 |  |  |  | 308 | 304.602 | 1.103%
OPEN | Purchase | YG600-S14 | 67702 | SM | BO | Estimated |  | Estimated |  |  | 4000 | 20 | 0.2 | 0.5 | 0.05 | 0.3 | 7 | 0.7 | [8 empty] | 308 | 292.6 | 5%
OPEN | Purchase | YG600-S14 | 67702 | SM | BO | SpectrAA | PEN-128/2023 | Natural sample (taken by AHK BO, sent to the lab by Penfold) | 2023-08-24 |  | 4227 | 23.65 | 0.6 | 0.6 | 0.01 | 0.7 | 6.56 | 0.6 |  | 14.11 |  | 10.99 | 44.63 |  |  |  | 308 | 302.771 | 1.698% | AHK BO export weights
OPEN | Purchase | YG600-S14 | 67702 | SM | BO | Castro | 20931 | Lot A - Export sample | 2023-09-04 |  | 3845 | 19.82 | [15 empty] | 151.388
OPEN | Purchase | YG600-S14 | 67702 | SM | BO | Castro | 20931 | Lot B - Export sample | 2023-09-04 |  | 3814 | 19.31 | [15 empty] | 151.383
OPEN | Purchase | YG600-S14 | 67702 | SM | BO | Castro | 20931 | W/A - Export sample | 2023-09-04 |  | 3829.5 | 19.565 | [15 empty] | 302.771
OPEN | Purchase | YG600-S14 | 67702 | SM | BO | Castro | 23327 | COMP - Export sample Acreditado | 2023-09-04 |  | 3831 | 20.9
OPEN | Purchase | YG600-S14 | 67702 | SM | BO | Castro
OPEN | Purchase | YG600-S14 | 67702 | SM | BO | SpectrAA
OPEN | Purchase | YG600-S14 | 67702 | SM | BO | Conde
OPEN | Purchase | YG600-S14 | 67702 | SM | BO
OPEN | Purchase | YG600-S14 | 67702 | SM | BO
OPEN | Purchase | YG600-S14 | 67702 | SM | BO
OPEN | Purchase | YG600-S14 | 67702 | SM | BO
OPEN | Purchase | YG600-S14 | 67702 | SM | BO | AHK | 711628 | W/A - Export samples | 2023-09-26 | A | 3910.001 | 19.63001
OPEN | Purchase | YG600-S14 | 67702 | SM | BO | AHK | 711628 | W/A - Export samples | 2023-09-26 | R | 3851.001 | 19.52001
OPEN | Purchase | YG600-S14 | 67702 | SM | BO | AHK | 711628 | Comp - Export samples (Acreditado) |  |  |  |  | 0.23 | 0.72 | 0.005 | 0.26
OPEN | Purchase | YG600-S14 | 67702 | SM | BO
OPEN | Purchase | YG600-S14 | 67702 | SM | BO | FINAL-P |  |  | LP FINAL |  | 3851.001 | 19.52001 | 0.23 | 0.72 | 0.005 | 0.26 | 6.56 | 0.6 |  | 14.11 |  | 10.99 | 44.63 |  |  |  | 308 | 302.771 | 1.698%
OPEN | Purchase | YG600-S15 | 67703B | SM | BO | Estimated |  | Estimated |  |  | 4200 | 20 | 0.5 | 0.6 | 0.05 | 0.5 | 6 | 0.5 |  | 14 |  | 11 | 40 |  |  |  | 198 | 188.1 | 5%
OPEN | Purchase | YG600-S15 | 67703B | SM | BO | SpectrAA | PEN-149/2023 | Natural sample (taken by AHK BO, sent to the lab by Penfold) | 2023-09-21 |  | 5101 | 21.63 | 0.69 | 0.89 | 0.01 | 0.49 | 6.92 | 0.57 |  | 11.31 |  |  | 44.74 |  |  |  | 198 | 195.584 | 1.22% | AHK BO export weights
OPEN | Purchase | YG600-S15 | 67703B | SM | BO | Castro | 23621/23258 | Export sample | 2023-09-28 |  | 4593 | 19.83 | 0.46 | 1.12 | 0.01 | 0.5
OPEN | Purchase | YG600-S15 | 67703B | SM | BO
OPEN | Purchase | YG600-S15 | 67703B | SM | BO | AHK | 714645 | Export sample | 2023-10-25 |  | 4708 | 19.24 | 0.45 | 0.93 | 0.008 | 0.26
OPEN | Purchase | YG600-S15 | 67703B | SM | BO | AHK | 714645 | Export sample | 2023-10-25 |  | 4689 | 19.16 | 0.45 | 0.93 | 0.008 | 0.26
OPEN | Purchase | YG600-S15 | 67703B | SM | BO | FINAL-P |  |  | LP FINAL |  | 4689 | 19.16 | 0.45 | 0.93 | 0.008 | 0.26 | 6.92 | 0.57 |  | 11.31 |  | 11 | 44.74 |  |  |  | 198 | 195.584 | 1.22%
OPEN | Purchase | YX685-S1 | 67703A | SM | BO | Estimated |  | Estimated |  |  | 4200 | 20 | 0.5 | 0.6 | 0.05 | 0.5 | 6 | 0.5 |  | 14 |  | 11 | 40 |  |  |  | 66 | 62.7 | 5%
OPEN | Purchase | YX685-S1 | 67703A | SM | BO | SpectrAA | PEN-149/2023 | Natural sample (taken by AHK BO, sent to the lab by Penfold) | 2023-09-21 |  | 5101 | 21.63 | 0.69 | 0.89 | 0.01 | 0.49 | 6.92 | 0.57 |  | 11.31 |  |  | 44.74 |  |  |  | 66 | 65.212 | 1.194% | AHK BO export weights
OPEN | Purchase | YX685-S1 | 67703A | SM | BO | Castro | 23621/23258 | Export sample | 2023-09-28 |  | 4593 | 19.83 | 0.46 | 1.12 | 0.01 | 0.5
OPEN | Purchase | YX685-S1 | 67703A | SM | BO
OPEN | Purchase | YX685-S1 | 67703A | SM | BO
OPEN | Purchase | YX685-S1 | 67703A | SM | BO
OPEN | Purchase | YX685-S1 | 67703A | SM | BO
OPEN | Purchase | YX685-S1 | 67703A | SM | BO
OPEN | Purchase | YX685-S1 | 67703A | SM | BO | AHK | 714645 | Export sample | 2023-10-25 |  | 4708 | 19.24 | 0.45 | 0.93 | 0.008 | 0.26
OPEN | Purchase | YX685-S1 | 67703A | SM | BO | AHK | 714645 | Export sample | 2023-10-25 |  | 4689 | 19.16 | 0.45 | 0.93 | 0.008 | 0.26
OPEN | Purchase | YX685-S1 | 67703A | SM | BO | AHK
OPEN | Purchase | YX685-S1 | 67703A | SM | BO | FINAL-P |  |  | LP FINAL |  | 4689 | 19.16 | 0.45 | 0.93 | 0.008 | 0.26 | 6.92 | 0.57 |  | 11.31 |  | 11 | 44.74 |  |  |  | 66 | 65.212 | 1.194%
OPEN | Purchase | YG600-S17 | 67704 | SM | BO | Estimated |  | Estimated |  |  | 3000 | 20 | 0.5 | 1.1 | 0.01 | 0.5 | 7 | 0.6 |  | 11 |  | 11 | 45 |  |  |  | 308 | 300.7004 | 2.37%
OPEN | Purchase | YG600-S17 | 67704 | SM | BO | Flores | CON-275/2023 | Export sample | 2023-10-30 |  | 3562 | 17.94 | 0.51 | 0.78 | 0.01 | 0.35 | 7.29 | 0.68 | [8 empty] | 308 | 302.789 | 1.692% | AHK BO export weights
OPEN | Purchase | YG600-S17 | 67704 | SM | BO | Castro | 23955/26017 | Export sample | 2023-11-03 |  | 2969 | 20.07 | 0.29 | 0.59 | 0.01 | 0.55
OPEN | Purchase | YG600-S17 | 67704 | SM | BO | Conde
OPEN | Purchase | YG600-S17 | 67704 | SM | BO | AHK PE |  | Cliente |  |  | 3064 | 19.65
OPEN | Purchase | YG600-S17 | 67704 | SM | BO | Conde |  | Cliente Accredito |  |  | 3102
OPEN | Purchase | YG600-S17 | 67704 | SM | BO | Conde |  | Cliente exportacion |  |  | 3200
OPEN | Purchase | YG600-S17 | 67704 | SM | BO
OPEN | Purchase | YG600-S17 | 67704 | SM | BO
OPEN | Purchase | YG600-S17 | 67704 | SM | BO
OPEN | Purchase | YG600-S17 | 67704 | SM | BO
OPEN | Purchase | YG600-S17 | 67704 | SM | BO | AHK | S718595 | Export sample | 2023-11-24 |  | 3028 | 19.74 | 0.45 | 0.7 | 0.01 | 0.32
OPEN | Purchase | YG600-S17 | 67704 | SM | BO | AHK | S718595 | Export sample | 2023-11-24 |  | 2985 | 19.61 | 0.45 | 0.7 | 0.01 | 0.32
OPEN | Purchase | YG600-S17 | 67704 | SM | BO | FINAL-P |  |  | LP FINAL |  | 2985 | 19.61 | 0.45 | 0.7 | 0.01 | 0.32 | 7.29 | 0.68 |  | 11 |  | 11 | 45 |  |  |  | 308 | 302.789 | 1.692%
OPEN | Purchase | YX733-S1 | 70703 | SM | BO | Estimated |  | Estimated |  |  | 10500 | 23 | 1.7 | 2 | 0.07 | 1.4 | 10.7 | 1.3 | 0 | 0 | 0 | 0 | 0 | 0 | 0 | 0 | 44 | 42.9 | 2.5%
OPEN | Purchase | YX733-S1 | 70703 | SM | BO | SpectrAA | PEN-175/2023 | Natural sample | 2023-12-15 |  | 9004 | 22.75 | 0.85 | 1.22 | 0.04 | 1.43 | 5.33 | 1.16 | [8 empty] | 44 | 42.931 | 2.43% | AHK BO export weights
OPEN | Purchase | YX733-S1 | 70703 | SM | BO | Castro | 24367 | Export sample - Acreditado | 2023-12-20 |  | 8473 | 21.91 | 0.6 | 1.52 | 0.04 | 1.05
OPEN | Purchase | YX733-S1 | 70703 | SM | BO | SGS |  | S-side Result | 2024-05-13 |  | 8581 | 20.45 |  | 1.4 | [15 empty] | Do not share with supplier
OPEN | Purchase | YX733-S1 | 70703 | SM | BO | ASA | L112775 | DP sample | 2024-05-24 | A | 8610 | 20.51 | 0.518 | 1.45 | 0.036 | 1.07
OPEN | Purchase | YX733-S1 | 70703 | SM | BO | ASA | L112775 | DP sample | 2024-05-24 | R | 8523 | 20.45 | 0.6 | 1.48 | 0.036 | 1.1 | [10 empty] | 44.18 | 43.111 | 2.43% | ASIC China DP weight
OPEN | Purchase | YX733-S1 | 70703 | SM | BO | FINAL-P |  |  | DP FINAL |  | 8523 | 20.45 | 0.6 | 1.48 | 0.036 | 1.1 | 5.33 | 1.16 | 0 | 0 | 0 | 0 | 0 | 0 | 0 | 0 | 44.18 | 43.111 | 2.42%
OPEN | Purchase | YG600-S21 | 67705 | SM | BO | Estimated |  | Estimated |  |  | 3000 | 22 | 0.3 | 0.6 | 0.01 | 0.6 | 7 | 0.7 | [8 empty] | 330 | 322.74 | 2.2%
OPEN | Purchase | YG600-S21 | 67705 | SM | BO | SpectrAA | PEN-182/2023 | Natural sample (taken by AHK BO) | 2023-12-27 |  | 3033 | 18.25 | 0.46 | 0.49 |  | 0.73 | 5.38 | 0.3 | [8 empty] | 330 | 325.776 | 1.28%
OPEN | Purchase | YG600-S21 | 67705 | SM | BO | Casto | 24504/1142/1139 | Prepared sample |  |  | 2784 | 17.03 | 0.08 | 0.05 | 0.004 | 0.23 | 6.15 | 0.53 | [8 empty] | 330 | 324.879 | 1.552% | AHK BO export weights
OPEN | Purchase | YG600-S21 | 67705 | SM | BO | Castro | 1127 | Lot A - Prepared sample | 2024-01-08 |  | 2827 | 18.03 | [15 empty] | 151.57
OPEN | Purchase | YG600-S21 | 67705 | SM | BO | Conde | 1128 | Lot B - Prepared sample | 2024-01-08 |  | 2811 | 18.44 | [15 empty] | 173.309
OPEN | Purchase | YG600-S21 | 67705 | SM | BO | Conde |  | W/A - Prepared sample | 2024-01-08 |  | 2818.465 | 18.24872 | [15 empty] | 324.879
OPEN | Purchase | YG600-S21 | 67705 | SM | BO | ASI | L110361 | Lot A - Prepared sample | 2024-01-29 |  | 2865 | 18.36 | [15 empty] | 151.57
OPEN | Purchase | YG600-S21 | 67705 | SM | BO | ASI | L110361 | Lot B - Prepared sample | 2024-01-29 |  | 2837 | 18.44 | [15 empty] | 173.309
OPEN | Purchase | YG600-S21 | 67705 | SM | BO | ASI | L110361 | W/A - Prepared sample | 2024-01-29 |  | 2850.063 | 18.40268 | [15 empty] | 324.879
OPEN | Purchase | YG600-S21 | 67705 | SM | BO | ASI | L110361 | Prepared sample | 2024-01-29 |  |  |  | 0.13 | 0.47 | 0.01 | 0.12
OPEN | Purchase | YG600-S21 | 67705 | SM | BO | ASI
OPEN | Purchase | YG600-S21 | 67705 | SM | BO | ASA
OPEN | Purchase | YG600-S21 | 67705 | SM | BO | ASA
OPEN | Purchase | YG600-S21 | 67705 | SM | BO | ASA |  | S-side Result |  |  | 2926.967 | 18.83327 | [17 empty] | Do not share with supplier
OPEN | Purchase | YG600-S21 | 67705 | SM | BO | AHK | W/731105 | Prepared sample (another sample sent to UK, requested by Sinchi Metals) | 2024-03-08 | A | 2857
OPEN | Purchase | YG600-S21 | 67705 | SM | BO | AHK | W/731105 | Prepared sample (another sample sent to UK, requested by Sinchi Metals) | 2024-03-08 | R | 2845
OPEN | Purchase | YG600-S21 | 67705 | SM | BO | ASI
OPEN | Purchase | YG600-S21 | 67705 | SM | BO | FINAL-P |  |  | LP FINAL |  | 2845 | 18.83327 | 0.13 | 0.47 | 0.01 | 0.12 | 6.15 | 0.53 | [8 empty] | 330 | 324.879 | 1.552%
OPEN | Purchase | WY728-S1 | 67706 | SM | BO | Estimated |  | Estimated |  |  | 3000 | 20 | 0.3 | 0.6 | 0.01 | 0.6 | 7 | 0.7 | [8 empty] | 176 | 172.48 | 2%
OPEN | Purchase | WY728-S1 | 67706 | SM | BO | SpectrAA | PEN-4/2024 | Natural sample | 2024-01-23 |  | 3111 | 17.27 | 0.65 | 0.83 | 0.02 | 0.64 | 6.28 | 0.47 | [8 empty] | 176 | 173.2896 | 1.54%
OPEN | Purchase | WY728-S1 | 67706 | SM | BO | Castro | 2817/24686/2818/2817 | Prepared sample | 2024-01-30 |  | 2900 | 17.29 | 0.31 | 0.27 | 0.01 | 0.97 | 6.41 | 0.73 | [8 empty] | 176 | 173.004 | 1.702% | AHK BO export weights
OPEN | Purchase | WY728-S1 | 67706 | SM | BO | ASA | L111078 | Prepared sample | 2024-02-27 | A | 2996 | 17.61 | 0.44 | 0.74 | 0.013 | 0.51
OPEN | Purchase | WY728-S1 | 67706 | SM | BO | ASA | L111078 | Prepared sample | 2024-02-27 | R | 2966 | 17.41 | 0.44 | 0.74 | 0.013 | 0.51
OPEN | Purchase | WY728-S1 | 67706 | SM | BO | AHK |  | S-side Result |  |  | 3042.255 | 18.254 | [17 empty] | Do not share with supplier
OPEN | Purchase | WY728-S1 | 67706 | SM | BO | AHK UK | W/732028 | Prepared sample - new sample requested by supplier | 2024-03-19 | A | 3010 | 17.74
OPEN | Purchase | WY728-S1 | 67706 | SM | BO | AHK UK | W/732028 | Prepared sample - new sample requested by supplier | 2024-03-19 | R | 2987 | 17.67
OPEN | Purchase | WY728-S1 | 67706 | SM | BO | FINAL-P |  |  | LP FINAL |  | 2987 | 17.67 | 0.44 | 0.74 | 0.013 | 0.51 | 6.41 | 0.73 | [8 empty] | 176 | 173.004 | 1.702%
OPEN | Purchase | WY728-S2 | 74101 | SM | BO | Estimated |  | Estimated |  |  | 3100 | 20 | 0.5 | 0.7 | 0.01 | 0.6 | 7 | 0.6 | [8 empty] | 88 | 86.24 | 2%
OPEN | Purchase | WY728-S2 | 74101 | SM | BO | SavantAA | P-9684/2024 | Natural sample - Taken by AHK BO | 2024-02-24 |  | 3007 | 18.99 | 0.6 | 0.56 | 0.03 | 0.47 | [10 empty] | 88 | 85.972 | 2.305% | AHK BO export weights
OPEN | Purchase | WY728-S2 | 74101 | SM | BO | SpectrAA | PEN-13/2024 | Natural sample - taken by ASI BO | 2024-02-23 |  | 3033 | 18.68 |  | 0.59 |  |  | 8.79 | 0.26 | [8 empty] | 88 | 86.01 | 2.261% | ASA BO export weights
OPEN | Purchase | WY728-S2 | 74101 | SM | BO | SpectrAA | P-6854/2024 | Natural sample - Taken by AHK BO | 2024-02-24 |  | 2947 | 18.12 | 0.59 | 0.55 | 0.03 | 0.61 | [10 empty] | 88 | 85.991 | 2.283% | Average AHK + ASI
OPEN | Purchase | WY728-S2 | 74101 | SM | BO | Castro | 24925/4681 | Prepared sample - Prepared by AHK BO | 2024-02-29 |  | 2952 | 18.47 | 0.21 |  | 0.02 | 0.62
OPEN | Purchase | WY728-S2 | 74101 | SM | BO | Conde | F-007288/24 | Prepared sample - Prepared by ASI BO | 2024-03-12 |  | 3325 | 21.43
OPEN | Purchase | WY728-S2 | 74101 | SM | BO | Conde |  | W/A - Prepared samples by AHK BO and ASI BO |  |  | 3138.5 | 19.95
OPEN | Purchase | WY728-S2 | 74101 | SM | BO
OPEN | Purchase | WY728-S2 | 74101 | SM | BO | ASA |  | S-side Result |  |  | 3089.55 | 18.328 | [17 empty] | Do not share with supplier
OPEN | Purchase | WY728-S2 | 74101 | SM | BO | ASI | 244801 | Export sample - prepared | 2024-04-17 | A | 3303 | 21.13 | 0.35 | 0.65 | 0.024 | 0.38
OPEN | Purchase | WY728-S2 | 74101 | SM | BO | ASI | 244801 | Export sample - prepared | 2024-04-17 | R | 3003 | 19.13 | 0.35 | 0.65 | 0.024 | 0.38
OPEN | Purchase | WY728-S2 | 74101 | SM | BO | AHK | 731880/W | Export sample - prepared | 2024-03-18 | A | 2978 | 17.84 | 0.34 | 0.56 | 0.019 | 0.33
OPEN | Purchase | WY728-S2 | 74101 | SM | BO | AHK | 731880/W | Export sample - prepared | 2024-03-18 | R | 2966 | 17.76 | 0.34 | 0.56 | 0.019 | 0.33
OPEN | Purchase | WY728-S2 | 74101 | SM | BO |  |  | Simple Avg - ASI UK + AHK UK |  | A | 3140.5 | 19.485 | 0.345 | 0.605 | 0.0215 | 0.355
OPEN | Purchase | WY728-S2 | 74101 | SM | BO |  |  | Simple Avg - ASI UK + AHK UK |  | R | 2984.5 | 18.445 | 0.345 | 0.605 | 0.0215 | 0.355
OPEN | Purchase | WY728-S2 | 74101 | SM | BO | FINAL-P |  |  | LP FINAL |  | 2984.5 | 18.445 | 0.345 | 0.605 | 0.0215 | 0.355 | 8.79 | 0.26 | [8 empty] | 88 | 85.991 | 2.283%
OPEN | Purchase | YG729-S3 | 74102 | SM | BO | Estimated |  | Estimated |  |  | 5000 | 30 | 0.2 | 0.5 | 0.02 | 0.6 | 8.7 | 0.25 | [8 empty] | 110 | 108.24 | 1.6%
OPEN | Purchase | YG729-S3 | 74102 | SM | BO | Castro | 24353 | Supplier assay - acreditado | 2024-05-15 |  | 5138 | 31.86 | [14 empty] | 110 | 108.062 | 1.762% | AHK BO export weights
OPEN | Purchase | YG729-S3 | 74102 | SM | BO | SpectrAA | PEN-29/2024 | Natural sample - taken by ASI BO (control Penfold) | 2024-04-01 |  | 5290 | 32.52 | 0.65 | 1 | 0.01 | 0.71 | 5.98 | 0.38 | [8 empty] | 110 | 108.286 | 1.558% | ASA BO export weights
OPEN | Purchase | YG729-S3 | 74102 | SM | BO | SpectrAA | P-12012/2024 | Natural sample - taken by AHK BO | 2024-04-01 |  | 5327 | 33.77 | 0.53 | 1.2 | 0.01 | 0.85 | [10 empty] | 110 | 108.174 | 1.66% | Average AHK + ASI
OPEN | Purchase | YG729-S3 | 74102 | SM | BO | SavantAA | P-17402/2024 | Natural sample - taken by ASI BO | 2024-04-01 |  | 5553 | 30.47 | 0.55 | 0.9 | 0.01 | 0.84
OPEN | Purchase | YG729-S3 | 74102 | SM | BO
OPEN | Purchase | YG729-S3 | 74102 | SM | BO | Conde | F-010272/24 | Export sample - Acreditado- taken and prepared by ASI BO | 2024-04-05 |  | 5593 | 32.69 | 0.4 | 1.2 | 0.03 | 0.3
OPEN | Purchase | YG729-S3 | 74102 | SM | BO | Conde | 25205/7622/7621 | Export sample - Acreditado- taken and prepared by AHK BO | 2024-04-05 |  | 4963 | 28.62 | 0.13 | 1.04 | 0.01 | 0.42 | 6.22 | 0.83
OPEN | Purchase | YG729-S3 | 74102 | SM | BO
OPEN | Purchase | YG729-S3 | 74102 | SM | BO | Conde | F-011498/24 | Prepared sample - Ag Acreditado - taken and prepared by AHK BO | 2024-04-17 |  | 4989 | 27.67 | 0.25 | 0.97 | 0.05 | 0.4
OPEN | Purchase | YG729-S3 | 74102 | SM | BO | ASA |  | S-side Result |  |  | 5219.9 | 29.065 | [17 empty] | Do not share with supplier
OPEN | Purchase | YG729-S3 | 74102 | SM | BO | AHK | 735532/W | Prepared sample - taken and prepared by AHK BO | 2024-04-23 | A | 5126 | 28.26 | 0.19 | 0.96 | 0.008 | 0.25
OPEN | Purchase | YG729-S3 | 74102 | SM | BO | AHK | 735532/W | Prepared sample - taken and prepared by AHK BO | 2024-04-23 | R | 5105 | 28.15 | 0.19 | 0.96 | 0.008 | 0.25
OPEN | Purchase | YG729-S3 | 74102 | SM | BO | ASA | 245717 | Prepared sample - taken and prepared by ASI BO | 2024-05-08 | A
OPEN | Purchase | YG729-S3 | 74102 | SM | BO | ASA | 245717 | Prepared sample - taken and prepared by ASI BO | 2024-05-08 | R | 5132 | 28.08
OPEN | Purchase | YG729-S3 | 74102 | SM | BO
OPEN | Purchase | YG729-S3 | 74102 | SM | BO | ASA
OPEN | Purchase | YG729-S3 | 74102 | SM | BO | FINAL-P |  |  | LP FINAL |  | 5118.5 | 28.115 | 0.19 | 0.96 | 0.008 | 0.25 | 6.22 | 0.83 | [8 empty] | 110 | 108.174 | 1.66%
OPEN | Purchase | WY764-S4 | 75701 | SM | BO | Estimated |  | Estimated |  |  | 2700 | 11 | 0.2 | 0.5 | 0.02 | 0.6 | 30 | 0.25 | [8 empty] | 439.8 | 427.39764 | 2.82%
OPEN | Purchase | WY764-S4 | 75701 | SM | BO | AHK BO | B10962 | NITON | 2024-05-25 |  | 3513 | 10.9 | 0.4 | 0.5 |  |  | 20 |  |  |  |  | 9.7 |  |  |  |  | 439.8 | 425.808 | 3.181% | AHK BO export weights
OPEN | Purchase | WY764-S4 | 75701 | SM | BO | SavantAA | 3170 | Supplier assay | 2024-05-22 |  | 2803 | 11.3 |  |  |  |  | 20.75 | [9 empty] | 439.8 | 426.5 | 3.024% | ASI BO export weights
OPEN | Purchase | WY764-S4 | 75701 | SM | BO | SavantAA | 3139/1176 | Natural sample - taken by ASI BO | 2024-05-23 |  | 2903 | 11.3 | 0.74 | 0.43 | 0.02 | 1.01 | 21.44 | [9 empty] | 439.8 | 426.154 | 3.103% | AHK + ASI average
OPEN | Purchase | WY764-S4 | 75701 | SM | BO | SpectrAA | PEN-61/2024 | Natural sample - taken by ASI BO | 2024-05-22 |  | 2620 | 12.62 |  |  |  |  | 19.69
OPEN | Purchase | WY764-S4 | 75701 | SM | BO | SpectrAA | PEN-62/2024 | Natural sample - taken by AHK BO | 2024-05-22 |  | 2632 | 11.08 | 0.75 | 0.61 | 0.03 | 0.82 | 19.55 | 0.57
OPEN | Purchase | WY764-S4 | 75701 | SM | BO
OPEN | Purchase | WY764-S4 | 75701 | SM | BO
OPEN | Purchase | WY764-S4 | 75701 | SM | BO | SpectrAA |  | W/A - SavantAA #3139/1176 + SpectrAA #P-20112/2024 | 2024-05-22 |  | 3162 | 11.69 | 0.81 | 0.55 | 0.025 | 0.92 | 20.765
OPEN | Purchase | WY764-S4 | 75701 | SM | BO | Conde | F-018011/24 / 0416 | Export sample - Acreditado - taken and prepared by ASI BO | 2024-05-31 |  | 2778 | 10.68 | 0.72 | 0.45 | 0.07 | 0.66 | 20.45
OPEN | Purchase | WY764-S4 | 75701 | SM | BO | Castro | 25734 | Lot A - Export sample - Acreditado - taken by AHK BO | 2024-05-31 |  | 2708 | 11.85 |  |  |  |  | 20.22
OPEN | Purchase | WY764-S4 | 75701 | SM | BO | Castro | 25733 | Lot B - Export sample - Acreditado - taken by AHK BO | 2024-05-31 |  | 2788 | 11.65 |  |  |  |  | 21
OPEN | Purchase | WY764-S4 | 75701 | SM | BO | Castro |  | W/A - Lots A and B Castro by AHK BO | 2024-05-31 |  | 2748 | 11.75 | 0.7 | 0.25 | 0.022 | 0.76 | 20.61 | 0.55
OPEN | Purchase | WY764-S4 | 75701 | SM | BO
OPEN | Purchase | WY764-S4 | 75701 | SM | BO | AHK
OPEN | Purchase | WY764-S4 | 75701 | SM | BO | AHK |  | S-side Result |  |  | 2788.9 | 10.85 | [17 empty] | Do not share with supplier
OPEN | Purchase | WY764-S4 | 75701 | SM | BO | ASA | L113634 | Export sample - taken by ASI BO | 2024-06-27 | A | 2744 | 10.78 | 0.535 | 0.553 | 0.02 | 0.643 | 20.53
OPEN | Purchase | WY764-S4 | 75701 | SM | BO | ASA | L113634 | Export sample - taken by ASI BO | 2024-06-27 | R | 2730 | 10.57 | 0.56 | 0.553 | 0.02 | 0.64 | 19.88
OPEN | Purchase | WY764-S4 | 75701 | SM | BO | AHK | W/741193 | Export sample - taken by AHK BO | 2024-06-27 | A | 2764 | 10.55 | 0.56 | 0.57 | 0.02 | 0.66 | 19.76
OPEN | Purchase | WY764-S4 | 75701 | SM | BO | AHK | W/741193 | Export sample - taken by AHK BO | 2024-06-27 | R | 2752 | 10.55 | 0.56 | 0.57 | 0.02 | 0.66 | 19.68
OPEN | Purchase | WY764-S4 | 75701 | SM | BO
OPEN | Purchase | WY764-S4 | 75701 | SM | BO
OPEN | Purchase | WY764-S4 | 75701 | SM | BO | FINAL-P |  |  | LP FINAL |  | 2741 | 10.56 | 0.56 | 0.5615 | 0.02 | 0.65 | 19.78 | 0.55 |  |  |  | 9.7 |  |  |  |  | 439.8 | 426.154 | 3.103%
OPEN | Purchase | WY764-S9 | 81101 | SM | BO | Estimated |  | Estimated |  |  | 2700 | 20 | 0.6 | 0.5 | 0.02 | 0.6 | 19 | 0.5 |  |  |  | 9.7 |  |  |  |  | 66 | 64.1718 | 2.77%
OPEN | Purchase | WY764-S9 | 81101 | SM | BO | AHK BO | PEN-108/2024 | Natural sample - taken by AHK Bo | 2024-09-25 |  | 2545 | 21.34 | 0.95 | 0.72 | 0.06 | 0.58 | 9.47 | 0.88 | [8 empty] | 66 | 63.785 | 3.356% | AHK Bo export weights
OPEN | Purchase | WY764-S9 | 81101 | SM | BO | Castro | 26849/21865/21866 | Prepared sample - taken by AHK Bo | 2024-10-03 |  | 2711 | 20.89 | 1.13 | 0.45 | 0.05 | 0.79 | 9.24 | 0.82
OPEN | Purchase | WY764-S9 | 81101 | SM | BO | AHK
OPEN | Purchase | WY764-S9 | 81101 | SM | BO | AHK |  | S-side Result |  |  | 2784.952 | 20.62 | [17 empty] | Do not share with supplier
OPEN | Purchase | WY764-S9 | 81101 | SM | BO | ASA
OPEN | Purchase | WY764-S9 | 81101 | SM | BO | ASA
OPEN | Purchase | WY764-S9 | 81101 | SM | BO | AHK | 753788/W | Prepared sample - taken by AHK Bo | 2024-10-16 | A | 2753 | 20.32 | 0.79 | 0.58 | 0.052 | 0.78
OPEN | Purchase | WY764-S9 | 81101 | SM | BO | AHK | 753788/W | Prepared sample - taken by AHK Bo | 2024-10-16 | R | 2741 | 20.25 | 0.79 | 0.58 | 0.052 | 0.78
OPEN | Purchase | WY764-S9 | 81101 | SM | BO | W/A
OPEN | Purchase | WY764-S9 | 81101 | SM | BO | W/A
OPEN | Purchase | WY764-S9 | 81101 | SM | BO | FINAL-P |  |  | LP FINAL |  | 2741 | 20.25 | 0.79 | 0.58 | 0.052 | 0.78 | 9.24 | 0.82 |  |  |  | 9.7 |  |  |  |  | 66 | 63.785 | 3.356%
OPEN | Purchase | YG828-S1 | 81102 | SM | BO | Estimated |  | Estimated |  |  | 3000 | 8 | 0.6 | 0.5 | 0.02 | 0.6 | 19 | 0.5 |  |  |  | 9.7 | 45 |  |  |  | 88 | 84.788 | 3.65%
OPEN | Purchase | YG828-S1 | 81102 | SM | BO | SpectrAA | PEN-136/2024 | natural sample - taken by AHK BO - prepared by Penfold | 2024-11-18 |  | 2803 | 10.01 | [10 empty] | 37.37 |  |  |  | 88 | 84.692 | 3.759% | AHK Bo export weights
OPEN | Purchase | YG828-S1 | 81102 | SM | BO | SpectrAA | PEN-134/2024 | natural sample - taken by AHK BO | 2024-11-18 |  | 2752 | 9.57 | 0.74 | 1.05 | 0.04 | 1.32 | 7.57 | 0.34 |  |  |  |  | 36.08 |  |  |  | 88 | 84.55 | 3.92% | ASI BO export weights
OPEN | Purchase | YG828-S1 | 81102 | SM | BO | Conde | F-007155/24 | Supplier assay - natural sample taken by ASA BO | 2024-11-19 |  | 2900 | 10.4 | [14 empty] | 88 | 84.621 | 3.84% | AVERAGE AHK BO + ASI BO
OPEN | Purchase | YG828-S1 | 81102 | SM | BO | SavantAA | SM-1794/2024 | Supplier assay - natural sample taken by AHK BO | 2024-11-19 |  |  |  | 0.83 | 0.95 | 0.04 | 1.51
OPEN | Purchase | YG828-S1 | 81102 | SM | BO | Castro | 27238/25892 | Prepared sample - taken by AHK Bo | 2024-11-21 |  | 2843 | 10.5 | 0.35 | 0.8 | 0.026 | 2.22 | 6.91 | 0.96 |  |  |  |  | 39.47
OPEN | Purchase | YG828-S1 | 81102 | SM | BO | Conde | F-043427/24 | Prepared sample - taken by ASI Bo | 2024-11-27 |  | 3025 | 10.65
OPEN | Purchase | YG828-S1 | 81102 | SM | BO | W/A |  | SIMPLE AVERAGE - Castro prepared sample taken by AHK BO + Conde supplier sample natural sample taken by ASI BO (pagables) and SavantAA supplier assay natural sample taken by AHK BO (impurities) | 2024-11-19 |  | 2934 | 10.575 | 0.59 | 0.875 | 0.033 | 1.865
OPEN | Purchase | YG828-S1 | 81102 | SM | BO | AHK
OPEN | Purchase | YG828-S1 | 81102 | SM | BO | AHK |  | S-side Result |  |  | 2904.95 | 10.26 | [17 empty] | Do not share with supplier
OPEN | Purchase | YG828-S1 | 81102 | SM | BO | ASI UK
OPEN | Purchase | YG828-S1 | 81102 | SM | BO | ASI UK | ML5160 | Prepared sample - taken by ASI BO | 2024-12-18 |  | 2971 | 10.72
OPEN | Purchase | YG828-S1 | 81102 | SM | BO | AHK | 759875/W | Prepared sample - taken by AHK Bo | 2024-12-17 | A | 2948 | 9.7 | 0.75 | 0.96 | 0.034 | 1.1
OPEN | Purchase | YG828-S1 | 81102 | SM | BO | AHK | 759875/W | Prepared sample - taken by AHK Bo | 2024-12-17 | R | 2936 | 9.7 | 0.75 | 0.96 | 0.034 | 1.1
OPEN | Purchase | YG828-S1 | 81102 | SM | BO | W/A |  | Simple Average - AHK + ASI |  | A | 2959.5 | 10.21
OPEN | Purchase | YG828-S1 | 81102 | SM | BO | W/A |  | Simple Average - AHK + ASI |  | R | 2953.5 | 10.21
OPEN | Purchase | YG828-S1 | 81102 | SM | BO | FINAL-P |  |  | LP FINAL |  | 2953.5 | 10.21 | 0.75 | 0.96 | 0.034 | 1.1 | 6.91 | 0.96 |  |  |  | 9.7 | 39.47 |  |  |  | 88 | 84.621 | 3.84%
OPEN | Purchase | YG853-S5 | 87201 | SM | BO | Estimated |  | Estimated |  |  | 4500 | 10 | 1.5 | 3 | 0.2 | 3 | 10 | 1.5 | 0.6 |  |  |  | 40 |  |  |  | 132 | 123.618 | 6.35%
OPEN | Purchase | YG853-S5 | 87201 | SM | BO | AHKBO | B13693 | Niton | 2025-04-16 |  | 4743 | 17.6 | 1.1 | 0.6 |  |  | 8.5 | 0.5 |  |  |  | 8.7
OPEN | Purchase | YG853-S5 | 87201 | SM | BO | SavantAA | SM-383/2025 // SM-389/2025 | Supplier sample - taken by AHK BO | 2025-04-16 |  | 5108 | 18.57 | 1.98 | 0.69 | 0.05 | 0.89 | 8.09 | [9 empty] | 132 | 125.006 | 5.298% | AHK Bo export weights
OPEN | Purchase | YG853-S5 | 87201 | SM | BO | [21 empty] | 132 | 125.04 | 5.273% | ASI BO export weights
OPEN | Purchase | YG853-S5 | 87201 | SM | BO | SpectrAA | PEN-85/2025 | Natural sample - taken by AHK BO | 2025-04-15 |  | 4321 | 17.07 | 1.3 | 1.27 | 0.05 | 0.48 | 7.25 | 0.67 |  |  |  |  | 39.45 |  |  |  | 132 | 125.023 | 5.286% | Average
OPEN | Purchase | YG853-S5 | 87201 | SM | BO
OPEN | Purchase | YG853-S5 | 87201 | SM | BO | Conde | F-015155/25 | Prepared sample - taken by ASI BO | 2025-04-25 |  | 4545 | 18.25 | [10 empty] | 35.26
OPEN | Purchase | YG853-S5 | 87201 | SM | BO | Castro | 6690 // 28458 // 6553 // 6467 | Prepared sample - taken by AHK BO | 2025-04-24 |  | 4392 | 18.24 | 0.64 | 0.05 | 0.0435 | 0.5 | 7.83 | 0.5 | 0.64
OPEN | Purchase | YG853-S5 | 87201 | SM
OPEN | Purchase | YG853-S5 | 87201 | SM | BO | AHK |  | S-side Result |  |  | 4505.68 | 17.58 | [17 empty] | Do not share with supplier
OPEN | Purchase | YG853-S5 | 87201 | SM | BO | AHK
OPEN | Purchase | YG853-S5 | 87201 | SM | BO | AHK | 777361/W | Prepared sample - taken by ASI BO | 2025-05-22 |  | 4529 | 17.82 | 0.64 | 0.64 | 0.042 | 0.51
OPEN | Purchase | YG853-S5 | 87201 | SM | BO | ASA | ML8858 | Prepared sample - taken by AHK BO | 2025-05-19 | A | 4572 | 18.42 | 0.61 | 0.61 | 0.047 | 0.49
OPEN | Purchase | YG853-S5 | 87201 | SM | BO | ASA | ML8858 | Prepared sample - taken by AHK BO | 2025-05-19 | R | 4532 | 18.21 | 0.61 | 0.61 | 0.047 | 0.49
OPEN | Purchase | YG853-S5 | 87201 | SM
OPEN | Purchase | YG853-S5 | 87201 | SM | BO | FINAL-P |  |  | LP FINAL |  | 4530.5 | 18.015 | 0.625 | 0.625 | 0.0445 | 0.5 | 7.83 | 0.5 | 0.64 |  |  |  | 35.26 |  |  |  | 132 | 125.023 | 5.286%
OPEN | Purchase | YG853-S7 | 87202 | SM | BO | Estimated |  | Estimated |  |  | 3000 | 11 | 0.6 | 0.05 | 0.0435 | 0.5 | 7.8 | 0.5 | 0.6 |  |  |  | 40 |  |  |  | 110 | 104.72 | 4.8%
OPEN | Purchase | YG853-S7 | 87202 | SM | BO | SpectrAA | PEN-132/2025 | Natural sample - taken by AHK BO | 2025-06-30 |  | 2868 | 9.91 | 0.84 | 0.62 | 0.03 | 0.23 | 12.49 | 1.09 |  |  |  |  | 33.81 |  |  |  | 105 | 101.042 | 3.77% | AHK BO export weights
OPEN | Purchase | YG853-S7 | 87202 | SM | BO | Castro | 29288 // 12472 | Prepared sample - taken by AHK BO | 2025-07-07 |  | 2719 | 11.23 | 0.43 | 0.49 | 0.019 | 0.54 | 11.3 | 0.56 | 0.01 |  |  |  | 31.93 |  |  |  | 105 | 100.886 | 3.918% | ASI BO export weights
OPEN | Purchase | YG853-S7 | 87202 | SM | BO | Conde | [20 empty] | 105 | 100.964 | 3.844% | Average
OPEN | Purchase | YG853-S7 | 87202 | SM | BO | SpectrAA
OPEN | Purchase | YG853-S7 | 87202 | SM | BO | Conde |  | S-side Result |  |  | 2918.694 | 10.827 | [17 empty] | Do not share with supplier
OPEN | Purchase | YG853-S7 | 87202 | SM | BO | ASI |  |  |  |  | 2916 | 10.7 | 0.49 | 0.62 | 0.017 | 0.47
OPEN | Purchase | YG853-S7 | 87202 | SM | BO | ASI | ML10576 | Prepared sample - taken by AHK BO | 2025-08-08 |  | 2886 | 10.6 | 0.49 | 0.62 | 0.017 | 0.47
OPEN | Purchase | YG853-S7 | 87202 | SM | BO | AHK | 785602/W | Prepared sample - taken by ASI BO | 2025-08-04 |  | 2882 | 10.78 | 0.51 | 0.63 | 0.021 | 0.46
OPEN | Purchase | YG853-S7 | 87202 | SM | BO | AHK |  | Average AHK + ASI |  |  | 2884 | 10.69 | 0.5 | 0.625 | 0.019 | 0.465
OPEN | Purchase | YG853-S7 | 87202 | SM | BO | AHK
OPEN | Purchase | YG853-S7 | 87202 | SM | BO | FINAL-P |  |  | LP FINAL |  | 2884 | 10.69 | 0.5 | 0.625 | 0.019 | 0.465 | 11.3 | 0.56 | 0.01 |  |  |  | 31.93 |  |  |  | 105 | 100.964 | 3.844%
OPEN | Purchase | WY898-S1 | 90501 | SM | BO | Estimated |  | Estimated |  |  | 2900 | 10 | 0.4 | 0.5 | 0.02 | 0.6 | 13 | 1 | 0.6 |  |  |  | 34 |  |  |  | 198 | 190.377 | 3.85%
OPEN | Purchase | WY898-S1 | 90501 | SM | BO | SpectrAA | PEN-156/2025 | Natural sample - preliminary 8/9 containers - taken by AHK BO | 2025-07-30 |  | 2732 | 8.31 | 0.97 | 0.65 | 0.03 | 1.05 | 10.65 | 0.72 |  |  |  |  | 37.83 |  |  |  | 198 | 189.459 | 4.314% | AHK BO export weights
OPEN | Purchase | WY898-S1 | 90501 | SM | BO | SpectrAA | PEN-157/2025 | Natural sample - preliminary 9th container - taken by AHK BO | 2025-07-30 |  | 2789 | 7.9 | 0.88 | 0.6 | 0.03 | 0.76 | 9.9 | 0.69 |  |  |  |  | 39.44 |  |  |  | 198 | 189.6928 | 4.196% | ASI BO export weights
OPEN | Purchase | WY898-S1 | 90501 | SM | BO | SpectrAA |  | W/A - all containers |  |  | 2760.5 | 8.105 | 0.925 | 0.625 | 0.03 | 0.905 | 10.275 | 0.705 |  |  |  |  | 38.635 |  |  |  | 198 | 189.5759 | 4.255% | average
OPEN | Purchase | WY898-S1 | 90501 | SM | BO | SpectrAA | PEN-158/2025 | Natural sample - composite all containers - taken by AHK BO | 2025-07-30 |  | 2806 | 8.23 | 0.88 | 0.61 | 0.03 | 0.91 | 10.08 | 0.65 |  |  |  |  | 38.51
OPEN | Purchase | WY898-S1 | 90501 | SM | BO | SavantAA/Conde | F-00539/25 // 22286 | Natural sample - taken by ASI BO | 2025-07-31 |  | 2950 | 10.6 | 1.62 | 0.58 | 0.04 | 0.92 | 10.61
OPEN | Purchase | WY898-S1 | 90501 | SM | BO | Conde |  | W/A - all containers |  |  | 2878 | 9.415 | 1.25 | 0.595 | 0.035 | 0.915 | 10.345
OPEN | Purchase | WY898-S1 | 90501 | SM | BO | Castro | 29636 // 15124 | Prepared sample - taken by AHK BO | 2025-08-11 |  | 2612 | 9.86 | 0.57 | 0.51 | 0.03 | 0.95 | 10.48 | 0.65 |  |  |  |  | 40.15
OPEN | Purchase | WY898-S1 | 90501 | SM | BO | Conde | F-031950/25 | Prepared sample - taken by ASI BO | 2025-08-05 |  | 2596 | 8.75
OPEN | Purchase | WY898-S1 | 90501 | SM | BO | Conde |  | W/A |  |  | 2604 | 9.305
OPEN | Purchase | WY898-S1 | 90501 | SM | BO | AHK |  | S-side Result |  |  | 2746.884 | 9.075 | [17 empty] | Do not share with supplier
OPEN | Purchase | WY898-S1 | 90501 | SM | BO | ASI | ML11514 | Prepared sample - taken by AHK BO | 2025-09-05 | A | 2699 | 8.81 | 0.55 | 0.68 | 0.026 | 0.84
OPEN | Purchase | WY898-S1 | 90501 | SM | BO | ASI | ML11514 | Prepared sample - taken by AHK BO | 2025-09-05 | R | 2679 | 8.81 | 0.55 | 0.68 | 0.026 | 0.84
OPEN | Purchase | WY898-S1 | 90501 | SM | BO | AHK | W/789029 | Prepared sample - taken by ASI BO | 2025-08-27 |  | 2680 | 9.11 | 0.58 | 0.74 | 0.032 | 0.87
OPEN | Purchase | WY898-S1 | 90501 | SM | BO | W/A |  | W/A |  |  | 2679.5 | 8.96 | 0.565 | 0.71 | 0.029 | 0.855
OPEN | Purchase | WY898-S1 | 90501 | SM | BO | W/A
OPEN | Purchase | WY898-S1 | 90501 | SM | BO | FINAL-P |  |  | LP FINAL |  | 2679.5 | 8.96 | 0.565 | 0.71 | 0.029 | 0.855 | 10.48 | 0.65 | 0.6 |  |  |  | 40.15 |  |  |  | 198 | 189.5759 | 4.255%
OPEN | Purchase | YG853-S9 | 90502 | SM | BO | Estimated |  | Estimated |  |  | 2700 | 10 | 0.6 | 0.7 | 0.05 | 0.9 | 10.5 | 0.9 | 0.1 |  |  |  | 40 |  |  |  | 88 | 84.6824 | 3.77%
OPEN | Purchase | YG853-S9 | 90502 | SM | BO | SpectrAA | PEN-179/2025 | Natural sample (7/8 containers) - taken by AHK BO | 2025-09-06 |  | 2653 | 15.3 | 1.23 | 0.66 | 0.05 | 1.28 | 7.67 | 0.88 |  |  |  |  | 33.55 |  |  |  | 88 | 84.668 | 3.786% | AHK BO export weights
OPEN | Purchase | YG853-S9 | 90502 | SM | BO | SpectrAA | PEN-180/2025 | Natural sample (8 containers) - taken by AHK BO | 2025-09-08 |  | 2650 | 16.38 | 1.16 | 0.68 | 0.06 | 0.79 | 7.7 | 0.89 |  |  |  |  | 37.01 |  |  |  | 88 | 84.61 | 3.852% | ASI BO export weights
OPEN | Purchase | YG853-S9 | 90502 | SM | BO | SavantAA | SM-1355/2025 | Natural sample (8 containers) - taken by ASI BO | 2025-09-08 |  | 2861 | 16.16 | 0.8 | 0.8 | 0.06 | 0.62 | 7.33 | [9 empty] | 88 | 84.639 | 3.819% | AVERAGE
OPEN | Purchase | YG853-S9 | 90502 | SM | BO | SpectrAA/SavantAA |  | Average |  |  | 2755.5 | 16.27 | 0.98 | 0.74 | 0.06 | 0.705
OPEN | Purchase | YG853-S9 | 90502 | SM | BO | Castro | 30049 // 17837 // 17962 // 18035 | Prepared sample - taken by AHK BO | 2025-09-15 |  | 2714 | 16.66 | 0.5 | 0.49 | 0.05 | 0.89 | 7.32 | 0.78 | 0.27 |  |  |  | 34.73
OPEN | Purchase | YG853-S9 | 90502 | SM | BO | Conde | F-037578/25 | Prepared sample - taken by AHK BO | 2025-09-16 |  | 2905 | 16.34 | 0.97 | 0.54 | 0.05 | 1
OPEN | Purchase | YG853-S9 | 90502 | SM | BO | Castro/Conde |  | Average |  |  | 2809.5 | 16.5 | 0.735 | 0.515 | 0.05 | 0.945
OPEN | Purchase | YG853-S9 | 90502 | SM | BO | AHK
OPEN | Purchase | YG853-S9 | 90502 | SM | BO | AHK |  | S-side Result |  |  | 2834.05 | 15.79 | [17 empty] | Do not share with supplier
OPEN | Purchase | YG853-S9 | 90502 | SM | BO | AHK | W/793340 | Prepared sample - taken by ASI BO | 2025-10-08 |  | 2802 | 15.98 | 0.72 | 0.66 | 0.061 | 0.88
OPEN | Purchase | YG853-S9 | 90502 | SM | BO | ASA | ML12359 | Prepared sample - taken by AHK BO | 2025-10-08 | A | 2831 | 15.79 | 0.71 | 0.68 | 0.06 | 0.89
OPEN | Purchase | YG853-S9 | 90502 | SM | BO | ASA | ML12359 | Prepared sample - taken by AHK BO | 2025-10-08 | R | 2810 | 15.79 | 0.71 | 0.68 | 0.06 | 0.89
OPEN | Purchase | YG853-S9 | 90502 | SM | BO | ASA+AHK |  | Average |  |  | 2806 | 15.885 | 0.715 | 0.67 | 0.0605 | 0.885
OPEN | Purchase | YG853-S9 | 90502 | SM | BO | FINAL-P |  |  | LP FINAL |  | 2806 | 15.885 | 0.715 | 0.67 | 0.0605 | 0.885 | 7.32 | 0.78 | 0.27 |  |  |  | 34.73 |  |  |  | 88 | 84.639 | 3.819%
OPEN | Purchase | YG853-S9 | 90503 | SM | BO | Estimated |  | Estimated |  |  | 2700 | 10.01 | 1.1 | 0.55 | 0.04 | 0.94 | 10.5 | 0.65 | 0.1 |  |  |  | 40 |  |  |  | 88 | 84.6824 | 3.77%
OPEN | Purchase | YG853-S9 | 90503 | SM | BO | SpectrAA | PEN-179/2025 | Natural sample (7/8 containers) - taken by AHK BO | 2025-09-06 |  | 2653 | 15.3 | 1.23 | 0.66 | 0.05 | 1.28 | 7.67 | 0.88 |  |  |  |  | 33.55 |  |  |  | 88 | 84.658 | 3.798% | AHK BO export weights
OPEN | Purchase | YG853-S9 | 90503 | SM | BO | SpectrAA | PEN-180/2025 | Natural sample (8 containers) - taken by AHK BO | 2025-09-08 |  | 2650 | 16.38 | 1.16 | 0.68 | 0.06 | 0.79 | 7.7 | 0.89 |  |  |  |  | 37.01 |  |  |  | 88 | 84.63 | 3.83% | ASI BO export weights
OPEN | Purchase | YG853-S9 | 90503 | SM | BO | SavantAA | SM-1355/2025 | Natural sample (8 containers) - taken by ASI BO | 2025-09-08 |  | 2861 | 16.16 | 0.8 | 0.8 | 0.06 | 0.62 | 7.33 | [9 empty] | 88 | 84.644 | 3.814% | AVERAGE
OPEN | Purchase | YG853-S9 | 90503 | SM | BO | SpectrAA/SavantAA |  | Average |  |  | 2755.5 | 16.27 | 0.98 | 0.74 | 0.06 | 0.705
OPEN | Purchase | YG853-S9 | 90503 | SM | BO | Castro | 30049 // 17837 // 17962 // 18035 | Prepared sample - taken by AHK BO | 2025-09-15 |  | 2714 | 16.66 | 0.5 | 0.49 | 0.05 | 0.89 | 7.32 | 0.78 | 0.27 |  |  |  | 34.73
OPEN | Purchase | YG853-S9 | 90503 | SM | BO | Conde | F-037578/25 | Prepared sample - taken by AHK BO | 2025-09-16 |  | 2905 | 16.34 | 0.97 | 0.54 | 0.05 | 1
OPEN | Purchase | YG853-S9 | 90503 | SM | BO | Castro/Conde |  | Average |  |  | 2809.5 | 16.5 | 0.735 | 0.515 | 0.05 | 0.945
OPEN | Purchase | YG853-S9 | 90503 | SM | BO | AHK
OPEN | Purchase | YG853-S9 | 90503 | SM | BO | AHK |  | S-side Result |  |  | 2834.05 | 15.79 | [17 empty] | Do not share with supplier
OPEN | Purchase | YG853-S9 | 90503 | SM | BO | AHK | W/793340 | Prepared sample - taken by ASI BO | 2025-10-10 |  | 2802 | 15.98 | 0.72 | 0.66 | 0.061 | 0.88
OPEN | Purchase | YG853-S9 | 90503 | SM | BO | ASA | ML12359 | Prepared sample - taken by AHK BO | 2025-10-08 | A | 2831 | 15.79 | 0.71 | 0.68 | 0.06 | 0.89
OPEN | Purchase | YG853-S9 | 90503 | SM | BO | ASA | ML12359 | Prepared sample - taken by AHK BO | 2025-10-08 | R | 2810 | 15.79 | 0.71 | 0.68 | 0.06 | 0.89
OPEN | Purchase | YG853-S9 | 90503 | SM | BO | ASA+AHK |  | Average |  |  | 2806 | 15.885 | 0.715 | 0.67 | 0.0605 | 0.885
OPEN | Purchase | YG853-S9 | 90503 | SM | BO | FINAL-P |  |  | LP FINAL |  | 2806 | 15.885 | 0.715 | 0.67 | 0.0605 | 0.885 | 7.32 | 0.78 | 0.27 |  |  |  | 34.73 |  |  |  | 88 | 84.644 | 3.814%
OPEN | Purchase | JL949-S3 | 93301 | SM | BO | Estimated |  | Estimated |  |  | 3000 | 10.01 | 0.7 | 0.5 | 0.05 | 0.95 | 7.3 | 0.8 | 0.3 |  |  |  | 35 |  |  |  | 286 | 278.5068 | 2.62%
OPEN | Purchase | JL949-S3 | 93301 | SM | BO | SpectrAA | P-58211/25 | Supplier assay | 2025-10-15 |  | 3171 | 16.7 | [14 empty] | 286 | 278.574 | 2.597% | AHK BO export weights
OPEN | Purchase | JL949-S3 | 93301 | SM | BO | SavantAA | SM-1684/2025 | Supplier assay | 2025-10-22 |  | 3118 | 17.12 | 1.61 | 1.12 | 0.03 | 0.95 | 8.86 | [9 empty] | 286 | 278.9028 | 2.482% | ASI BO export weights
OPEN | Purchase | JL949-S3 | 93301 | SM | BO | SpectrAA | PEN-207/2025 | Natural sample - taken by AHK BO | 2025-10-22 |  | 3251 | 16.47 | 1 | 1.35 | 0.04 | 1.03 | 9.29 | 1.14 |  |  |  |  | 35.64 |  |  |  | 286 | 278.7384 | 2.539% | Average
OPEN | Purchase | JL949-S3 | 93301 | SM | BO | SpectrAA+SavantAA |  | Average |  |  | 3184.5 | 16.795 | 1.305 | 1.235 | 0.035 | 0.99 | 9.075
OPEN | Purchase | JL949-S3 | 93301 | SM | BO | Conde | F-044802/25 | Prepared sample - taken by ASI BO | 2025-10-28 |  | 3400 | 19.64 | 0.92 | 1.36 | 0.03 | 0.99
OPEN | Purchase | JL949-S3 | 93301 | SM | BO | Castro | 30546 / 21819 / 1117154 | Prepared sample - taken by AHK Bo | 2025-10-30 |  | 3049 | 16.87 | 0.39 | 1.02 | 0.03 | 0.81 | 9.19 | 0.83 | 1 |  |  |  | 34.85
OPEN | Purchase | JL949-S3 | 93301 | SM | BO | Castro/Conde |  | Average |  |  | 3224.5 | 18.255 | 0.655 | 1.19 | 0.03 | 0.9
OPEN | Purchase | JL949-S3 | 93301 | SM | BO | SpectrAA |  | S-side Result |  |  | 3213.655 | 17.16975 | [17 empty] | Do not share with supplier
OPEN | Purchase | JL949-S3 | 93301 | SM | BO | Conde
OPEN | Purchase | JL949-S3 | 93301 | SM | BO | AHK | W/798553 | Prepared sample - taken by ASI BO | 2025-11-20 |  | 3425 | 20 | 0.46 | 1.4 | 0.037 | 0.73
OPEN | Purchase | JL949-S3 | 93301 | SM | BO | ASA | ML13369 | Prepared sample - taken by AHK Bo | 2025-11-20 | A | 3169 | 16.34 | 0.4896 | 1.2256 | 0.033 | 0.81
OPEN | Purchase | JL949-S3 | 93301 | SM | BO | ASA | ML13369 | Prepared sample - taken by AHK Bo | 2025-11-20 | R | 3149 | 16.14 | 0.4896 | 1.2256 | 0.033 | 0.81
OPEN | Purchase | JL949-S3 | 93301 | SM | BO
OPEN | Purchase | JL949-S3 | 93301 | SM | BO | ASA
OPEN | Purchase | JL949-S3 | 93301 | SM | BO | FINAL-P |  |  | LP FINAL |  | 3287 | 18.07 | 0.4748 | 1.3128 | 0.035 | 0.77 | 9.19 | 0.83 | 1 |  |  |  | 34.85 |  |  |  | 286 | 278.7384 | 2.539%
OPEN | Purchase | WY898-S4 | 93302 | SM | BO | Estimated |  | Estimated |  |  | 4000 | 16 | 0.2 | 5 | 0.05 | 1.3 | 13 | 2.6 | 0.5 |  |  |  | 21 |  |  |  | 220 | 210.54 | 4.3%
OPEN | Purchase | WY898-S4 | 93302 | SM | BO | SavantAA |  | Supplier assay | 2025-11-17 |  | 3474 | 18.68 | 0.68 | 0.67 | 0.03 | 0.8 | 10.33 | [9 empty] | 220 | 210.54 | 4.3%
OPEN | Purchase | WY898-S4 | 93302 | SM | BO | SpectrAA | PEN-226/2025 | Natural sample taken from mineral pile by ASI Bo | 2025-11-17 |  | 2959 | 14.91 | 0.68 | 0.67 | 0.03 | 0.75 | 9.96 | 0.71 |  |  |  |  | 38.38 |  |  |  | 220 | 213.29 | 3.05%
OPEN | Purchase | WY898-S4 | 93302 | SM | BO | SpectrAA+SavantAA |  | Average |  |  | 3216.5 | 16.795 | 0.68 | 0.67 | 0.03 | 0.775 | 10.145 | [9 empty] | 220 | 211.915 | 3.675%
OPEN | Purchase | WY898-S4 | 93302 | SM | BO | Conde | [20 empty] | 220 | 212.9 | 3.227% | AHK BO export weights
OPEN | Purchase | WY898-S4 | 93302 | SM | BO | Flores-Savanta | CON-3874/2025 // SM-1803/2025 | Natural sample taken at the time of loading by ASI | 2025-11-19 |  | 3416 | 16.66 | 0.56 | 0.57 | 0.02 | 0.79 | 10.03 | [9 empty] | 220 | 212.85 | 3.25% | ASI BO export weights
OPEN | Purchase | WY898-S4 | 93302 | SM | BO | SpectrAA | PEN-228/2025 // PEN-226/2025 | Natural sample taken at the time of loading by AHK | 2025-11-19 |  | 3336 | 17.15 | 0.68 | 0.67 | 0.03 | 0.75 | 9.96 | 0.71 | [8 empty] | 220 | 212.875 | 3.239% | Average
OPEN | Purchase | WY898-S4 | 93302 | SM | BO | SpectrAA+SavantAA |  | Average |  |  | 3376 | 16.905 | 0.62 | 0.62 | 0.025 | 0.77 | 9.995
OPEN | Purchase | WY898-S4 | 93302 | SM | BO | SpectrAA |  | S-side Result |  |  | 3392.78 | 16.92 | [17 empty] | Do not share with supplier
OPEN | Purchase | WY898-S4 | 93302 | SM | BO | Conde | 049251/25 | Prepared sample taken by ASI Bo | 2025-11-27 |  | 3460 | 17.62 | 0.7 | 0.67 | 0.04 | 0.71
OPEN | Purchase | WY898-S4 | 93302 | SM | BO | Castro | 28502A | Prepared sample taken at the time of loading by AHK | 2025-11-28 |  | 3368 | 16.38 | 0.38 | 0.56 | 0.02 | 0.7 | 10.14 | 0.68 | 0 |  |  |  | 37
OPEN | Purchase | WY898-S4 | 93302 | SM | BO | Castro+Conde |  | Average |  |  | 3414 | 17 | 0.54 | 0.615 | 0.03 | 0.705
OPEN | Purchase | WY898-S4 | 93302 | SM | BO | Conde
OPEN | Purchase | WY898-S4 | 93302 | SM | BO | AHK | W/802197 | RETESTING | 2026-01-20
OPEN | Purchase | WY898-S4 | 93302 | SM | BO | ASA | ML14136 |  | 2025-12-22 | A | 3394 | 16 | 0.46 | 0.67 | 0.026 | 0.66
OPEN | Purchase | WY898-S4 | 93302 | SM | BO | ASA |  | Prepared sample taken by AHK Bo | 2026-01-06 | R | 3364 | 15.9 | 0.46 | 0.67 | 0.026 | 0.66
OPEN | Purchase | WY898-S4 | 93302 | SM | BO | AHK | 802197/W | Prepared sample taken at the time of loading by ASI | 2026-01-20 |  | 3574 | 17.84 | 0.45 | 0.72 | 0.026 | 0.63
OPEN | Purchase | WY898-S4 | 93302 | SM | BO | AHK+ASI |  | Average |  |  | 3469 | 16.87 | 0.455 | 0.695 | 0.026 | 0.645
OPEN | Purchase | WY898-S4 | 93302 | SM | BO | AHK
OPEN | Purchase | WY898-S4 | 93302 | SM | BO
OPEN | Purchase | WY898-S4 | 93302 | SM | BO | FINAL-P |  |  | LP FINAL |  | 3469 | 16.87 | 0.455 | 0.695 | 0.026 | 0.645 | 10.14 | 0.68 | 0 |  |  |  | 37 |  |  |  | 220 | 212.875 | 3.239%
OPEN | Purchase | MC967-S1 | 95502 | SM | BO | Estimated |  | Estimated |  |  | 3260 | 11.7 | 0.9 | 0.6 | 0.05 | 0.45 | 9.8 | 1 | 0.5 |  |  |  | 41 |  |  |  | 88 | 83.952 | 4.6%
OPEN | Purchase | MC967-S1 | 95502 | SM | BO | SpectrAA | PEN-262/2025 | Natural sample taken by AHK BO at export | 2025-12-21 |  | 3081 | 13.09 | 0.75 | 0.59 | 0.03 | 0.39 | 27.39 | [9 empty] | 88 | 83.627 | 4.969% | AHK export weights
OPEN | Purchase | MC967-S1 | 95502 | SM | BO | SavantAA | SM-1954/2025 | Natural sample taken by ASI BO at export | 2025-12-22 |  | 3464 | 13.16 | 0.58 | 0.51 | 0.03 | 0.64 | 9.83 | [9 empty] | 88 | 83.57 | 5.034% | ASI Export Weights
OPEN | Purchase | MC967-S1 | 95502 | SM | BO | [21 empty] | 88 | 83.5985 | 5.002%
OPEN | Purchase | MC967-S1 | 95502 | SM | BO | Castro | 28977A | Prepared sample taken by AHK BO at export | 2026-01-06 |  | 3045 | 12.73 | 0.49 | 0.47 | 0.03 | 0.59 | 11.92 | 0.66 | 0.46 |  |  |  | 37.11
OPEN | Purchase | MC967-S1 | 95502 | SM | BO | Conde | 054453/25 | Prepared sample taken by ASI BO at export | 2026-01-05 |  | 2980 | 11.52 | 0.92 | 0.48 | 0.04 | 0.6
OPEN | Purchase | MC967-S1 | 95502 | SM | BO | Conde |  | W/A |  |  | 3012.5 | 12.125 | 0.705 | 0.475 | 0.035 | 0.595
OPEN | Purchase | MC967-S1 | 95502 | SM | BO
OPEN | Purchase | MC967-S1 | 95502 | SM | BO | SpectrAA |  | S-side Result |  |  | #N/A | #N/A | [17 empty] | Do not share with supplier
OPEN | Purchase | MC967-S1 | 95502 | SM | BO | Conde
OPEN | Purchase | MC967-S1 | 95502 | SM | BO | AHK | W/806096 | Prepared sample taken by ASI BO at export | 2026-01-20 |  | 3064 | 12.99 | 0.49 | 0.56 | 0.027 | 0.58
OPEN | Purchase | MC967-S1 | 95502 | SM | BO | ASA | ML14896 | Prepared sample taken by AHK BO at export | 2026-02-04 | A | 3142 | 13.06 | 0.48 | 0.55 | 0.028 | 0.54
OPEN | Purchase | MC967-S1 | 95502 | SM | BO | ASA |  |  |  |  | 3103 | 13.025 | 0.485 | 0.555 | 0.0275 | 0.56
OPEN | Purchase | MC967-S1 | 95502 | SM | BO
OPEN | Purchase | MC967-S1 | 95502 | SM | BO | FINAL-P |  |  | LP FINAL |  | 3103 | 13.025 | 0.485 | 0.555 | 0.0275 | 0.56 | 11.92 | 0.66 | 0.46 |  |  |  | 37.11 |  |  |  | 88 | 83.5985 | 5.002%
OPEN | Purchase | MC967-S1 | 95501 | SM | BO | Estimated |  | Estimated |  |  | 3300 | 33 | 0.2 | 5.4 | 0.05 | 3.6 | 14.6 | 0.4 | 0.9 |  |  |  | 5.4 |  |  |  | 150 | 140.55 | 6.3%
OPEN | Purchase | MC967-S1 | 95501 | SM | BO | SpectrAA | PEN-257/2025 | Natural sample from containers taken by AHK Bo | 2025-12-16 |  | 3305 | 11.26 | 0.8 | 0.84 | 0.03 | 0.85 | 12.57 | 1.03 |  |  |  |  | 40.46 |  |  |  | 110 | 103.783 | 5.652% | AHK BO WEIGHT
OPEN | Purchase | MC967-S1 | 95501 | SM | BO | SavantAA | SM-1930/2025 | Natural sample from containers taken by ASI Bo | 2025-12-16 |  | 3644 | 12.44 | 0.79 | 0.47 | 0.03 | 0.48 | 6.99 | [9 empty] | 110 | 103.611 | 5.808% | ASI BO WEIGHT
OPEN | Purchase | MC967-S1 | 95501 | SM | BO | [21 empty] | 110 | 103.697 | 5.73%
OPEN | Purchase | MC967-S1 | 95501 | SM | BO | Castro | 28923A | Prepared sample from containers taken by AHK Bo | 2025-12-16 |  | 3365 | 12.22 | 0.78 | 0.55 | 0.03 | 0.71 | 9.42 | 0.72 | 0.35 |  |  |  | 41.39
OPEN | Purchase | MC967-S1 | 95501 | SM | BO | Conde | SM-1930/2025 | Prepared sample from containers taken by ASI Bo | 2025-12-16 |  | 3290 | 12.39 | 0.79 | 0.72 | 0.03 | 0.6
OPEN | Purchase | MC967-S1 | 95501 | SM | BO
OPEN | Purchase | MC967-S1 | 95501 | SM | BO | AHK |  | S-side Result |  |  | #N/A | #N/A | [17 empty] | Do not share with supplier
OPEN | Purchase | MC967-S1 | 95501 | SM | BO | Conde
OPEN | Purchase | MC967-S1 | 95501 | SM | BO | ASA | ML14923 | Prepared sample from containers taken by AHK Bo | 2026-01-27 |  | 3421 | 11.17 | 0.54 | 0.58 | 0.031 | 0.61
OPEN | Purchase | MC967-S1 | 95501 | SM | BO | ASA | ML14923 |  |  |  | 3391
OPEN | Purchase | MC967-S1 | 95501 | SM | BO | AHK | W/808827 | Prepared sample from containers taken by ASI Bo | 2026-02-12 |  | 3418 | 11.77 | 0.54 | 0.59 | 0.032 | 0.62
OPEN | Purchase | MC967-S1 | 95501 | SM | BO
OPEN | Purchase | MC967-S1 | 95501 | SM | BO | FINAL-P |  |  | LP FINAL |  | 3419.5 | 11.47 | 0.54 | 0.585 | 0.0315 | 0.615 | 9.42 | 0.72 | 0.35 |  |  |  | 41.39 |  |  |  | 110 | 103.697 | 5.73%
OPEN | Purchase | HT989-S1 | 98201A | SM | BO | Estimated |  | Estimated |  |  | 3000 | 13 | 0.5 | 0.6 | 0.03 | 0.6 | 11.9 | 0.7 | 0.5 |  |  |  | 37 |  |  |  | 110 | 102.806 | 6.54%
OPEN | Purchase | HT989-S1 | 98201A | SM | BO | SpectrAA | PEN-21/2026 | Natural sample taken by AHK Bo | 2026-02-09 |  | 3192 | 7.22 | 1 | 1.01 | 0.05 | 1.49 | 10.46 | 1.03 |  |  |  |  | 41.33 |  |  |  | 176 | 169.294 | 3.81% | AHK BO Export Weight
OPEN | Purchase | HT989-S1 | 98201A | SM | BO | SavantAA | SM-182/2026 | Natural sample taken by ASI Bo | 2026-02-09 |  | 3359 |  | 0.84 | 0.78 | 0.01 | 1.27 | 8.1 | [9 empty] | 176 | 169.424 | 3.736% | ASI BO export weights
OPEN | Purchase | HT989-S1 | 98201A | SM | BO |  |  | avg |  |  | 3275.5 | 7.22 | 0.92 | 0.895 | 0.03 | 1.38 | 9.28 | 1.03 | [8 empty] | 176 | 169.359 | 3.773% | total lot weight
OPEN | Purchase | HT989-S1 | 98201A | SM | BO | Castro | 2304 | Prepared sample taken by AHK BO | 2026-02-18 |  | 3196 | 6.77 | 0.71 | 0.88 | 0.04 | 1.06 | 8.58 | 0.64 | 0.39 |  |  |  | 42.31 |  |  |  | 110 | 105.849375 | 3.773% | Lot TR98201A weight
OPEN | Purchase | HT989-S1 | 98201A | SM | BO | Conde | 5433 | Prepared sample taken by ASI BO | 2026-02-24 |  | 3140 | 6.02 | 1.15 | 0.98 | 0.03 | 1.31
OPEN | Purchase | HT989-S1 | 98201A | SM | BO |  |  | avg (used for fixing, castro and savantaa) |  |  | 3277.5 | 6.77 | 0.775 | 0.83 | 0.025 | 1.165 | 8.34 | 0.64
OPEN | Purchase | HT989-S1 | 98201A | SM | BO |  |  | avg (castro and Conde |  |  | 3168 | 6.395 | 0.93 | 0.93 | 0.035 | 1.185 | 8.58 | 0.64
OPEN | Purchase | HT989-S1 | 98201A | SM | BO | Conde
OPEN | Purchase | HT989-S1 | 98201A | SM | BO | SpectrAA |  | S-side Result |  |  | #N/A | #N/A | [17 empty] | Do not share with supplier
OPEN | Purchase | HT989-S1 | 98201A | SM | BO | Conde
OPEN | Purchase | HT989-S1 | 98201A | SM | BO | AHK | W/812032 | Prepared sample taken by ASI BO | 2026-03-13 |  | 3346 | 5.8 | 0.73 | 0.88 | 0.045 | 1.03
OPEN | Purchase | HT989-S1 | 98201A | SM | BO | ASA | ML16292 | Prepared sample taken by AHK BO | 2026-03-18 |  | 3267 | 6.06 | 0.66 | 0.87 | 0.051 | 0.96
OPEN | Purchase | HT989-S1 | 98201A | SM | BO |  |  | AVG |  |  | 3306.5 | 5.93 | 0.695 | 0.875 | 0.048 | 0.995
OPEN | Purchase | HT989-S1 | 98201A | SM | BO
OPEN | Purchase | HT989-S1 | 98201A | SM | BO | FINAL-P |  |  | LP FINAL |  | 3306.5 | 5.93 | 0.695 | 0.875 | 0.048 | 0.995 | 8.58 | 0.64 | 0.39 |  |  |  | 42.31 |  |  |  | 110 | 105.849375 | 3.773%
OPEN | Purchase | YG963-S4 | 98201B | SM | BO | Estimated |  | Estimated |  |  | 3000 | 13 | 0.5 | 0.6 | 0.03 | 0.6 | 11.9 | 0.7 | 0.5 |  |  |  | 37 |  |  |  | 66 | 62.7 | 5%
OPEN | Purchase | YG963-S4 | 98201B | SM | BO | SpectrAA | PEN-21/2026 | Natural sample taken by AHK Bo | 2026-02-09 |  | 3192 | 7.22 | 1 | 1.01 | 0.05 | 1.49 | 10.46 | 1.03 |  |  |  |  | 41.33 |  |  |  | 176 | 169.294 | 3.81% | AHK BO export weights
OPEN | Purchase | YG963-S4 | 98201B | SM | BO | SavantAA | SM-182/2026 | Natural sample taken by ASI Bo | 2026-02-09 |  | 3359 |  | 0.84 | 0.78 | 0.01 | 1.27 | 8.1 | [9 empty] | 176 | 169.424 | 3.736% | ASI BO export weights
OPEN | Purchase | YG963-S4 | 98201B | SM | BO |  |  | avg |  |  | 3275.5 | 7.22 | 0.92 | 0.895 | 0.03 | 1.38 | 9.28 | 1.03 | [8 empty] | 176 | 169.359 | 3.773% | total lot weight
OPEN | Purchase | YG963-S4 | 98201B | SM | BO | Castro | 2304 | Prepared sample taken by AHK BO | 2026-02-18 |  | 3196 | 6.77 | 0.71 | 0.88 | 0.04 | 1.06 | 8.58 | 0.64 | 0.39 |  |  |  | 42.31 |  |  |  | 66 | 63.509625 | 3.773% | Lot TR98201B weight
OPEN | Purchase | YG963-S4 | 98201B | SM | BO | Conde | 5433 | Prepared sample taken by ASI BO | 2026-02-24 |  | 3140 | 6.02 | 1.15 | 0.98 | 0.03 | 1.31
OPEN | Purchase | YG963-S4 | 98201B | SM | BO |  |  | avg (used for fixing, castro and savantaa) |  |  | 3277.5 | 6.77 | 0.775 | 0.83 | 0.025 | 1.165 | 8.34 | 0.64
OPEN | Purchase | YG963-S4 | 98201B | SM | BO |  |  | avg (castro and Conde |  |  | 3168 | 6.395 | 0.93 | 0.93 | 0.035 | 1.185 | 8.58 | 0.64
OPEN | Purchase | YG963-S4 | 98201B | SM | BO | Conde
OPEN | Purchase | YG963-S4 | 98201B | SM | BO | SpectrAA |  | S-side Result | [21 empty] | Do not share with supplier
OPEN | Purchase | YG963-S4 | 98201B | SM | BO | Conde
OPEN | Purchase | YG963-S4 | 98201B | SM | BO | AHK | W/812032 | Prepared sample taken by ASI BO | 2026-03-13 |  | 3346 | 5.8 | 0.73 | 0.88 | 0.045 | 1.03
OPEN | Purchase | YG963-S4 | 98201B | SM | BO | ASA | ML16292 | Prepared sample taken by AHK BO | 2026-03-18 |  | 3267 | 6.06 | 0.66 | 0.87 | 0.051 | 0.96
OPEN | Purchase | YG963-S4 | 98201B | SM | BO |  |  | AVG |  |  | 3306.5 | 5.93 | 0.695 | 0.875 | 0.048 | 0.995
OPEN | Purchase | YG963-S4 | 98201B | SM | BO
OPEN | Purchase | YG963-S4 | 98201B | SM | BO | FINAL-P |  |  | LP FINAL |  | 3306.5 | 5.93 | 0.695 | 0.875 | 0.048 | 0.995 | 8.58 | 0.64 | 0.39 |  |  |  | 42.31 |  |  |  | 66 | 63.509625 | 3.773%
OPEN | Purchase | YG963-S6 | 98202 | SM | BO | Estimated |  | Estimated |  |  | 3100 | 6.395 | 0.9 | 0.9 | 0.05 | 1.2 | 8.6 | 0.6 | 0.4 |  |  |  | 42 |  |  |  | 110 | 105.82 | 3.8%
OPEN | Purchase | YG963-S6 | 98202 | SM | BO | SpectrAA | PEN-53/2026 | Natural sample taken by AHK Bo | 2026-03-17 |  | 3261 | 9.84 | 0.86 | 0.79 | 0.03 | 1.4 | 13 | 0.81 |  |  |  |  | 29.24 |  |  |  | 105 | 101.021 | 3.79% | AHK BO export weights
OPEN | Purchase | YG963-S6 | 98202 | SM | BO | SavantAA | SM-372/26 | Natural sample taken by ASI Bo | 2026-03-17 |  | 3295 | 10.45 | 0.93 | 0.71 | 0.03 | 0.86 | 12.99 | [9 empty] | 105 | 100.949 | 3.858% | ASI BO export weights
[27 empty] | 105 | 100.985 | 3.824% | Average
OPEN | Purchase | YG963-S6 | 98202 | SM | BO | Castro | 29974A | Prepared sample taken by AHK Bo | 2026-03-26 |  | 3109 | 10.1 | 0.63 | 0.78 | 0.02 | 0.85 | 13.32 | 0.74 | 0.53 |  |  |  | 30.58
OPEN | Purchase | YG963-S6 | 98202 | SM | BO | Conde |  |  |  |  | 3476 | 10.14 | 0.76 | 0.73 | 0.07 | 0.93
OPEN | Purchase | YG963-S6 | 98202 | SM | BO | Conde
OPEN | Purchase | YG963-S6 | 98202 | SM | BO | Conde
OPEN | Purchase | YG963-S6 | 98202 | SM | BO | SpectrAA |  | S-side Result | [21 empty] | Do not share with supplier
OPEN | Purchase | YG963-S6 | 98202 | SM | BO | Conde
OPEN | Purchase | YG963-S6 | 98202 | SM | BO | AHK | W/816987 |  | 2026-04-20
OPEN | Purchase | YG963-S6 | 98202 | SM | BO | AHK
OPEN | Purchase | YG963-S6 | 98202 | SM | BO | ASA | ML17211 |  | 2026-04-24
OPEN | Purchase | YG963-S6 | 98202 | SM | BO | ASA
OPEN | Purchase | YG963-S6 | 98202 | SM | BO | FINAL-P |  |  | LP FINAL |  | 3292.5 | 10.12 | 0.695 | 0.755 | 0.045 | 0.89 | 13.32 | 0.74 | 0.53 |  |  |  | 30.58 |  |  |  | 105 | 100.985 | 3.824%
OPEN | Purchase | NOT ASSIGNED YET | 98203 | SM | BO | Estimated |  | Estimated |  |  | 7000 | 10 | 0.895 | 0.75 | 0.05 | 1.1 | 12.995 | 0.8 | 0.4 |  |  |  | 30 |  |  |  | 88 | 84.48 | 4%
OPEN | Purchase | NOT ASSIGNED YET | 98203 | SM | BO | SpectrAA
OPEN | Purchase | NOT ASSIGNED YET | 98203 | SM | BO | SavantAA
OPEN | Purchase | NOT ASSIGNED YET | 98203 | SM | BO | Castro
OPEN | Purchase | NOT ASSIGNED YET | 98203 | SM | BO | Conde
OPEN | Purchase | NOT ASSIGNED YET | 98203 | SM | BO | Conde
OPEN | Purchase | NOT ASSIGNED YET | 98203 | SM | BO | Conde
OPEN | Purchase | NOT ASSIGNED YET | 98203 | SM | BO | Conde
OPEN | Purchase | NOT ASSIGNED YET | 98203 | SM | BO | SpectrAA |  | S-side Result | [21 empty] | Do not share with supplier
OPEN | Purchase | NOT ASSIGNED YET | 98203 | SM | BO | Conde
OPEN | Purchase | NOT ASSIGNED YET | 98203 | SM | BO | AHK
OPEN | Purchase | NOT ASSIGNED YET | 98203 | SM | BO | ASA
OPEN | Purchase | NOT ASSIGNED YET | 98203 | SM | BO | FINAL-P |  |  | LP FINAL |  | 7000 | 10 | 0.895 | 0.75 | 0.05 | 1.1 | 12.995 | 0.8 | 0.4 |  |  |  | 30 |  |  |  | 88 | 84.48 | 4%
Note on L188: [Threaded comment] Your version of Excel allows you to read this threaded comment; however, any edits to it will get removed if the file is opened in a newer version of Excel. Learn more: https://go.microsoft.com/fwlink/?linkid=870924 Comment: First result: 5646 After revision: 5593
Note on M188: [Threaded comment] Your version of Excel allows you to read this threaded comment; however, any edits to it will get removed if the file is opened in a newer version of Excel. Learn more: https://go.microsoft.com/fwlink/?linkid=870924 Comment: First result: 32.85 After revision: 32.69
Note on X258: [Threaded comment] Your version of Excel allows you to read this threaded comment; however, any edits to it will get removed if the file is opened in a newer version of Excel. Learn more: https://go.microsoft.com/fwlink/?linkid=870924 Comment: SiO2 e insolubles: 38.26%
Note on X270: [Threaded comment] Your version of Excel allows you to read this threaded comment; however, any edits to it will get removed if the file is opened in a newer version of Excel. Learn more: https://go.microsoft.com/fwlink/?linkid=870924 Comment: sIo2 e insolubles: 34.93
Note on AE396: [Threaded comment] Your version of Excel allows you to read this threaded comment; however, any edits to it will get removed if the file is opened in a newer version of Excel. Learn more: https://go.microsoft.com/fwlink/?linkid=870924 Comment: THIS LOT WAS SPLIT INTO TWO BECAUSE WE HAVE SOME 20' CONTAINERS AND SOME 40' CONTAINERS
Note on AE412: [Threaded comment] Your version of Excel allows you to read this threaded comment; however, any edits to it will get removed if the file is opened in a newer version of Excel. Learn more: https://go.microsoft.com/fwlink/?linkid=870924 Comment: THIS LOT WAS SPLIT INTO TWO BECAUSE WE HAVE SOME 20' CONTAINERS AND SOME 40' CONTAINERS