## Sheet1
TR_Number | Lot_Type | Stage | Ownership | Lab | Ag_g | Pb_pct | Zn_pct | As_pct | Sb_pct | Sn_pct | Bi_pct | Cu
TR74101 | Pb/Ag | Natural | Penfold | SpectrAA | 2947 | 18.12 |  | 0.59 | 0.55 | 0.61 | 0.03
TR74101 | Pb/Ag | Natural | Sinchi | SavantAA | 2948 | 18.49 |  | 0.58 | 0.51 | 0.51 | 0.03
TR74101 | Pb/Ag | Prepared | Penfold | Castro | 2952 | 18.47 |  | 0.21 |  | 0.62 | 0.02
TR74101 | Pb/Ag | Prepared | Sinchi | Conde | 3325 | 21.43
TR74101 | Pb/Ag | UK_Final | Penfold | AHK UK | 2978 | 17.84 |  | 0.34 | 0.56 | 0.33 | 0.019
TR74101 | Pb/Ag | UK_Final | Sinchi | ASI UK | 3303 | 21.13 |  | 0.35 | 0.65 | 0.38 | 0.024
TR74102 | Pb/Ag | Natural | Sinchi | Savanta | 5553 | 30.47 |  | 0.55 | 0.9 | 0.84 | 0.01
TR74102 | Pb/Ag | Natural | Penfold | SpectrAA | 5327 | 33.77 |  | 0.53 | 1.2 | 0.85 | 0.01
TR74102 | Pb/Ag | Prepared | Sinchi | Conde Morales | 5593 | 32.69 |  | 0.4 | 1.02 | 0.3 | 0.03
TR74102 | Pb/Ag | Prepared | Penfold | Castro | 4963 | 28.62 |  | 0.13 | 1.04 | 0.42 | 0.01
TR74102 | Pb/Ag | UK_Final | Sinchi | ASA UK | 5132 | 28.08
TR74102 | Pb/Ag | UK_Final | Penfold | AHK UK | 5126 | 28.26 |  | 0.19 | 0.96 | 0.25 | 0.008
TR75701 | Pb/Ag | Natural | Sinchi | Savanta | 2903 | 11.3 | 21.44 | 0.74 | 0.43 | 1.01 | 0.02
TR75701 | Pb/Ag | Natural | Penfold | SpectrAA | 2632 | 11.08 | 19.55 | 0.75 | 0.61 | 0.82 | 0.03 | 0.57
TR75701 | Pb/Ag | Prepared | Sinchi | Conde Morales | 2778 | 10.68 | 20.45 | 0.72 | 0.45 | 0.66 | 0.07
TR75701 | Pb/Ag | Prepared | Penfold | Castro | 2748 | 11.75 | 20.61 | 0.7 | 0.25 | 0.76 | 0.022
TR75701 | Pb/Ag | UK_Final | Sinchi | ASA UK | 2744 | 10.78 | 20.53 | 0.535 | 0.553 | 0.643 | 0.02
TR75701 | Pb/Ag | UK_Final | Penfold | AHK UK | 2764 | 10.55 | 19.76 | 0.56 | 0.57 | 0.66 | 0.02
TR81101 | Pb/Ag | Natural | Penfold | SpectrAA | 2545 | 21.34 | 9.47 | 0.95 | 0.72 | 0.58 | 0.06 | 0.88
TR81101 | Pb/Ag | Prepared | Penfold | Castro | 2711 | 20.89 | 9.24 | 1.13 | 0.45 | 0.79 | 0.05 | 0.82
TR81101 | Pb/Ag | UK_Final | Penfold | AHK UK | 2753 | 20.32 |  | 0.79 | 0.58 | 0.78 | 0.052
TR81102 | Pb/Ag | Natural | Sinchi | Savanta | 2900 | 10.4 |  | 0.83 | 0.95 | 1.51 | 0.04
TR81102 | Pb/Ag | Natural | Penfold | SpectrAA | 2752 | 9.57 | 7.57 | 0.74 | 1.05 | 1.32 | 0.04 | 0.34
TR81102 | Pb/Ag | Prepared | Sinchi | Conde Morales | 3025 | 10.65
TR81102 | Pb/Ag | Prepared | Penfold | Castro | 2843 | 10.5 | 6.91 | 0.35 | 0.8 | 2.22 | 0.026 | 0.96
TR81102 | Pb/Ag | UK_Final | Sinchi | ASA UK | 2971 | 10.72
TR81102 | Pb/Ag | UK_Final | Penfold | AHK UK | 2948 | 9.7 |  | 0.75 | 0.96 | 1.1 | 0.034
TR70703 | Pb/Ag | Natural | Penfold | SpectrAA | 9004 | 22.75 | 5.33 | 0.85 | 1.22 | 1.43 | 0.04 | 1.16
TR70703 | Pb/Ag | Prepared | Penfold | Castro | 8473 | 21.91 |  | 0.6 | 1.52 | 1.05 | 0.04
TR70703 | Pb/Ag | UK_Final | Penfold | ASA UK | 8523 | 20.45 |  | 0.6 | 1.48 | 1.1 | 0.036
cutoff for mixing finals results
TR87201 | Pb/Ag | Natural | Sinchi | Savanta | 5000 | 21 | 8.09 | 1.98 | 0.69 | 0.89 | 0.05
TR87201 | Pb/Ag | Natural | Penfold | SpectrAA | 4321 | 17.07 | 7.25 | 1.3 | 1.27 | 0.48 | 0.05 | 0.67
TR87201 | Pb/Ag | Prepared | Sinchi | Conde Morales | 4545 | 18.25
TR87201 | Pb/Ag | Prepared | Penfold | Castro | 4392 | 18.24 | 7.83 | 0.64 | 0.05 | 0.5 | 0.0435 | 0.5
TR87201 | Pb/Ag | UK_Final | Sinchi | AHK UK | 4529 | 17.82 |  | 0.64 | 0.64 | 0.51 | 0.042
TR87201 | Pb/Ag | UK_Final | Penfold | ASI UK | 4572 | 18.42 |  | 0.61 | 0.61 | 0.49 | 0.047
TR87202 | Pb/Ag | Natural | Sinchi | Savanta | 3027 | 12.41
TR87202 | Pb/Ag | Natural | Penfold | SpectrAA | 2868 | 9.91 | 12.49 | 0.84 | 0.62 | 0.23 | 0.03 | 1.09
TR87202 | Pb/Ag | Prepared | Sinchi | Conde Morales
TR87202 | Pb/Ag | Prepared | Penfold | Castro | 2719 | 11.23 | 11.3 | 0.43 | 0.49 | 0.54 | 0.019 | 0.56
TR87202 | Pb/Ag | UK_Final | Sinchi | AHK UK | 2882 | 10.78 |  | 0.51 | 0.63 | 0.46 | 0.021
TR87202 | Pb/Ag | UK_Final | Penfold | ASI UK | 2886 | 10.6 |  | 0.49 | 0.62 | 0.47 | 0.017
TR90501 | Pb/Ag | Natural | Sinchi | Savanta | 2950 | 10.6 | 10.61 | 1.62 | 0.58 | 0.92 | 0.04
TR90501 | Pb/Ag | Natural | Penfold | SpectrAA | 2806 | 8.23 | 10.08 | 0.88 | 0.61 | 0.91 | 0.03 | 0.65
TR90501 | Pb/Ag | Prepared | Sinchi | Conde Morales | 2596 | 8.75
TR90501 | Pb/Ag | Prepared | Penfold | Castro | 2612 | 9.86 | 10.48 | 0.57 | 0.51 | 0.95 | 0.03 | 0.65
TR90501 | Pb/Ag | UK_Final | Sinchi | AHK UK | 2680 | 9.11 |  | 0.58 | 0.74 | 0.87 | 0.032
TR90501 | Pb/Ag | UK_Final | Penfold | ASI UK | 2699 | 8.81 |  | 0.55 | 0.68 | 0.84 | 0.026
TR90502 | Pb/Ag | Natural | Sinchi | Savanta | 2861 | 16.16 | 7.33 | 0.8 | 0.8 | 0.62 | 0.06
TR90502 | Pb/Ag | Natural | Penfold | SpectrAA | 2650 | 16.38 | 7.7 | 1.16 | 0.68 | 0.79 | 0.06 | 0.89
TR90502 | Pb/Ag | Prepared | Sinchi | Conde Morales | 2905 | 16.34 |  | 0.97 | 0.54 | 1 | 0.05
TR90502 | Pb/Ag | Prepared | Penfold | Castro | 2714 | 16.66 | 7.32 | 0.5 | 0.49 | 0.89 | 0.05 | 0.78
TR90502 | Pb/Ag | UK_Final | Sinchi | AHK UK | 2802 | 15.98 |  | 0.72 | 0.66 | 0.88 | 0.061
TR90502 | Pb/Ag | UK_Final | Penfold | ASI UK | 2831 | 15.79 |  | 0.71 | 0.68 | 0.89 | 0.06
TR90503 | Pb/Ag | Natural | Sinchi | Savanta | 2861 | 16.16 | 7.33 | 0.8 | 0.8 | 0.62 | 0.06
TR90503 | Pb/Ag | Natural | Penfold | SpectrAA | 2650 | 16.38 | 7.7 | 1.16 | 0.68 | 0.79 | 0.06 | 0.89
TR90503 | Pb/Ag | Prepared | Sinchi | Conde Morales | 2905 | 16.34 |  | 0.97 | 0.54 | 1 | 0.05
TR90503 | Pb/Ag | Prepared | Penfold | Castro | 2714 | 16.66 | 7.32 | 0.5 | 0.49 | 0.89 | 0.05 | 0.78
TR90503 | Pb/Ag | UK_Final | Sinchi | AHK UK | 2802 | 15.98 |  | 0.72 | 0.66 | 0.88 | 0.061
TR90503 | Pb/Ag | UK_Final | Penfold | ASI UK | 2831 | 15.79 |  | 0.71 | 0.68 | 0.89 | 0.06
TR93301 | Pb/Ag | Natural | Sinchi | Savanta | 3118 | 17.12 | 8.86 | 1.61 | 1.12 | 0.95 | 0.03 | 0
TR93301 | Pb/Ag | Natural | Penfold | SpectrAA | 3251 | 16.47 | 9.29 | 1 | 1.35 | 1.03 | 0.04 | 1.14
TR93301 | Pb/Ag | Prepared | Sinchi | Conde Morales | 3400 | 19.64 |  | 0.92 | 1.36 | 0.99 | 0.03
TR93301 | Pb/Ag | Prepared | Penfold | Castro | 3049 | 16.87 | 9.19 | 0.39 | 1.02 | 0.81 | 0.03 | 0.83
TR93301 | Pb/Ag | UK_Final | Sinchi | AHK UK | 3425 | 20 |  | 0.46 | 1.4 | 0.73 | 0.037
TR93301 | Pb/Ag | UK_Final | Penfold | ASI UK | 3169 | 16.34 |  | 0.4896 | 1.2256 | 0.81 | 0.033
TR93302 | Pb/Ag | Natural | Sinchi | Savanta | 3416 | 16.66 | 10.03 | 0.56 | 0.57 | 0.79 | 0.02
TR93302 | Pb/Ag | Natural | Penfold | SpectrAA | 3336 | 17.15 | 9.96 | 0.68 | 0.67 | 0.75 | 0.03 | 0.71
TR93302 | Pb/Ag | Prepared | Sinchi | Conde Morales | 3460 | 17.62 |  | 0.7 | 0.67 | 0.71 | 0.04
TR93302 | Pb/Ag | Prepared | Penfold | Castro | 3368 | 16.38 | 10.14 | 0.38 | 0.56 | 0.7 | 0.02 | 0.68
TR93302 | Pb/Ag | UK_Final | Sinchi | AHK UK | 3574 | 17.84 |  | 0.45 | 0.72 | 0.63 | 0.026
TR93302 | Pb/Ag | UK_Final | Penfold | ASI UK | 3394 | 16 | 0 | 0.46 | 0.67 | 0.66 | 0.026 | 0
TR95501 | Pb/Ag | Natural | Sinchi | Savanta | 3644 | 12.44 | 6.99 | 0.79 | 0.47 | 0.48 | 0.03
TR95501 | Pb/Ag | Natural | Penfold | SpectrAA | 3305 | 11.26 | 12.57 | 0.8 | 0.84 | 0.85 | 0.03 | 1.03
TR95501 | Pb/Ag | Prepared | Sinchi | Conde Morales | 3290 | 12.39 |  | 0.79 | 0.72 | 0.6 | 0.03
TR95501 | Pb/Ag | Prepared | Penfold | Castro | 3365 | 12.22 | 9.42 | 0.78 | 0.55 | 0.71 | 0.03 | 0.72
TR95501 | Pb/Ag | UK_Final | Sinchi | AHK UK | 3418 | 11.77 |  | 0.54 | 0.59 | 0.62 | 0.032
TR95501 | Pb/Ag | UK_Final | Penfold | ASI UK | 3421 | 11.17 |  | 0.54 | 0.58 | 0.61 | 0.031
TR95502 | Pb/Ag | Natural | Sinchi | Savanta | 3464 | 13.16 | 9.83 | 0.58 | 0.51 | 0.64 | 0.03
TR95502 | Pb/Ag | Natural | Penfold | SpectrAA | 3081 | 13.09 | 27.39 | 0.75 | 0.59 | 0.39 | 0.03
TR95502 | Pb/Ag | Prepared | Sinchi | Conde Morales | 2980 | 11.52 |  | 0.92 | 0.48 | 0.6 | 0.04
TR95502 | Pb/Ag | Prepared | Penfold | Castro | 3045 | 12.73 | 11.92 | 0.49 | 0.47 | 0.59 | 0.03 | 0.66
TR95502 | Pb/Ag | UK_Final | Sinchi | AHK UK | 3064 | 12.99 |  | 0.49 | 0.56 | 0.58 | 0.027
TR95502 | Pb/Ag | UK_Final | Penfold | ASI UK | 3142 | 13.06 |  | 0.48 | 0.55 | 0.54 | 0.028
TR98201 | Pb/Ag | Natural | Sinchi | Savanta | 3359 |  | 8.1 | 0.84 | 0.78 | 1.27 | 0.01
TR98201 | Pb/Ag | Natural | Penfold | SpectrAA | 3192 | 7.22 | 10.46 | 1 | 1.01 | 1.49 | 0.05 | 1.03
TR98201 | Pb/Ag | Prepared | Sinchi | Conde Morales | 3140 | 6.02 |  | 1.15 | 0.98 | 1.31 | 0.03
TR98201 | Pb/Ag | Prepared | Penfold | Castro | 3196 | 6.77 | 8.58 | 0.71 | 0.88 | 1.06 | 0.04 | 0.64
TR98201 | Pb/Ag | UK_Final | Sinchi | AHK UK | 3346 | 5.8 |  | 0.73 | 0.88 | 1.03 | 0.045
TR98201 | Pb/Ag | UK_Final | Penfold | ASI UK | 3267 | 6.06 |  | 0.66 | 0.87 | 0.96 | 0.051
TR98202 | Pb/Ag | Natural | Sinchi | Savanta | 3295 | 10.45 | 12.99 | 0.93 | 0.71 | 0.86 | 0.03
TR98202 | Pb/Ag | Natural | Penfold | SpectrAA | 3261 | 9.84 | 13 | 0.86 | 0.79 | 1.4 | 0.03 | 0.81
TR98202 | Pb/Ag | Prepared | Sinchi | Conde Morales | 3476 | 10.14 |  | 0.76 | 0.73 | 0.93 | 0.07
TR98202 | Pb/Ag | Prepared | Penfold | Castro | 3109 | 10.1 | 13.32 | 0.63 | 0.78 | 0.85 | 0.02 | 0.74
TR98202 | Pb/Ag | UK_Final | Sinchi | AHK UK | 3722 | 11.62 |  | 0.68 | 0.91 | 0.75
TR98202 | Pb/Ag | UK_Final | Penfold | ASI UK
TR93501 | Zn/Ag | Natural | Sinchi | Savanta | 702 |  | 48.29 | 0.53 | 0.16 | 0.31
TR93501 | Zn/Ag | Natural | Penfold | SpectrAA | 744 |  | 48.2 | 0.81 | 0.2 | 0.52
TR93501 | Zn/Ag | Prepared | Sinchi | Conde Morales | 677 |  | 50.45
TR93501 | Zn/Ag | Prepared | Penfold | Castro | 639 |  | 48.48 | 0.19 | 0.15 | 0.28
TR93501 | Zn/Ag | UK_Final | Sinchi | AHK UK | 684 |  | 50.55 | 0.21 | 0 | 0.27
TR93501 | Zn/Ag | UK_Final | Penfold | ASI UK | 713 |  | 48.64 | 0.23 | 0 | 0.29
TR93502 | Zn/Ag | Natural | Sinchi | Savanta | 420 |  | 47.2 | 0.87 | 0.12 | 0.64
TR93502 | Zn/Ag | Natural | Penfold | SpectrAA | 395 |  | 46.65 | 0.77 | 0.14 | 0.22
TR93502 | Zn/Ag | Prepared | Sinchi | Conde Morales | 342 |  | 49.25 | 0.54 | 0.09 | 0.14
TR93502 | Zn/Ag | Prepared | Penfold | Castro | 473 |  | 46.6 | 0.34 | 0.13 | 0.16
TR93502 | Zn/Ag | UK_Final | Sinchi | AHK UK | 368 |  | 49.1 | 0.36 | 0 | 0.12
TR93502 | Zn/Ag | UK_Final | Penfold | ASI UK | 409 |  | 46.71 | 0.36 | 0 | 0.14